## Sheet1
CARBON COMPOSITE ELECTRODE ASSESSMENT DATABASE
Oct 2012 -
|  |  | Electrode details |  |  |  | Experimental Conditions |  | Anodic results |  |  | Cathodic results | [5 empty] | Resistance
| Date | Operator | material | % carbon | thickness | No. |  | Filename | Epa (mV) | Eha (mV) | Cur Ipa (A) | Epc (mV) | Ehc (mV) | Curr Ipc (A) | delta E (mV) | Ipa (mA) | Ipc (mA) | (ohms)
e.g. | 2012-07-13 | BP | graphite | 40 | 2 | 1 | 1 mM FeCN in 1 M KCl | graphite1 | 355 | 215 | 1.253e-05 | 215 | 185 | -1.253e-05 | 150 |  |  | 6
ViC3A | 2012-10-10 | AFM | MWCNT(ViC) | >25 | 3 | A | 1 mM FeCN in 1 M KCl | 25MWCNTViC3A pt2 AgAgCl5 1mM K3Fe(CN)6 1M KCl | 316 | 254 | 1.664e-05 | 234 | 296 | -1.621e-05 | 82 | 0.01664 | -0.01621
ViC3B | 2012-10-10 | AFM | MWCNT(ViC) | >25 | 3 | B | 1 mM FeCN in 1 M KCl | 25MWCNTViC3B pt2 AgAgCl5 1mM K3Fe(CN)6 1M KCl | 316 | 252 | 1.409e-05 | 228 | 290 | -1.359e-05 | 88 | 0.01409 | -0.01359 |  |  | Visually B is more pocked than A which is very uniform
ViC3C | 2012-10-10 | AFM | MWCNT(ViC) | >25 | 3 | C | 1 mM FeCN in 1 M KCl | 25MWCNTViC3C pt2 AgAgCl5 1mM K3Fe(CN)6 1M KCl | 318 | 250 | 1.485e-05 | 222 | 290 | -1.396e-05 | 96 | 0.01485 | -0.01396
ViC2A | 2012-10-10 | AFM | MWCNT(ViC) | >25 | 2 | A | 1 mM FeCN in 1 M KCl | 25MWCNTViC2A pt2 AgAgCl5 1mM K3Fe(CN)6 1M KCl (2) | 316 | 248 | 1.324e-05 | 224 | 288 | -1.275e-05 | 92 | 0.01324 | -0.01275
ViC2B | 2012-10-10 | AFM | MWCNT(ViC) | >25 | 2 | B | 1 mM FeCN in 1 M KCl | 25MWCNTViC2B pt2 AgAgCl5 1mM K3Fe(CN)6 1M KCl (2) | 314 | 248 | 1.506e-05 | 224 | 288 | -1.466e-05 | 90 | 0.01506 | -0.01466
ViC2C | 2012-10-10 | AFM | MWCNT(ViC) | >25 | 2 | C | 1 mM FeCN in 1 M KCl | 25MWCNTViC2C pt2 AgAgCl5 1mM K3Fe(CN)6 1M KCl(2) | 314 | 248 | 1.399e-05 | 224 | 288 | -1.377e-05 | 90 | 0.01399 | -0.01377
ViC1A | 2012-10-10 | AFM | MWCNT(ViC) | >25 | 1 | A | 1 mM FeCN in 1 M KCl | 25MWCNTViC1A pt2 AgAgCl5 1mM K3Fe(CN)6 1M KCl | 316 | 248 | 1.653e-05 | 224 | 288 | -1.568e-05 | 92 | 0.01653 | -0.01568
ViC1B | 2012-10-10 | AFM | MWCNT(ViC) | >25 | 1 | B | 1 mM FeCN in 1 M KCl | 25MWCNTViC1B pt2 AgAgCl5 1mM K3Fe(CN)6 1M KCl | 314 | 248 | 1.827e-05 | 224 | 288 | -1.729e-05 | 90 | 0.01827 | -0.01729
ViC1C | 2012-10-10 | AFM | MWCNT(ViC) | >25 | 1 | C | 1 mM FeCN in 1 M KCl | 25MWCNTViC1C pt2 AgAgCl5 1mM K3Fe(CN)6 1M KCl | 310 | 248 | 2.204e-05 | 228 | 288 | -1.93e-05 | 82 | 0.02204 | -0.0193
ViC2A2 | 2012-10-29 | AFM | MWCNT(ViC) | >25 | 2 | A | 1 mM FeCN in 1 M KCl | 25MWCNTViC2A2 Pt2 AgAgCl5 1mM K3Fe(CN)6 1M KCl | 306 | 244 | 2.0338e-05 | 230 | 292 | -2.006e-05 | 76 | 0.020338 | -0.02006
ViC2B2 | 2012-10-29 | AFM | MWCNT(ViC) | >25 | 2 | B | 1 mM FeCN in 1 M KCl | 25MWCNTViC2B2 Pt2 AgAgCl5 1mM K3Fe(CN)6 1M KCl (2) | 310 | 246 | 2.053e-05 | 230 | 292 | -2.015e-05 | 80 | 0.02053 | -0.02015
ViC2C2 | 2012-10-29 | AFM | MWCNT(ViC) | >25 | 2 | C | 1 mM FeCN in 1 M KCl | 25MWCNTViC2C2 Pt2 AgAgCl5 1mM K3Fe(CN)6 1M KCl (2) | 310 | 246 | 2.091e-05 | 230 | 292 | -2.033e-05 | 80 | 0.02091 | -0.02033
ViC2D2 | 2012-10-29 | AFM | MWCNT(ViC) | >25 | 2 | D | 1 mM FeCN in 1 M KCl | 25MWCNTViC2D2 Pt2 AgAgCl5 1mM K3Fe(CN)6 1M KCl | 308 | 246 | 2.004e-05 | 232 | 292 | -1.952e-05 | 76 | 0.02004 | -0.01952
ViC2E2 | 2012-10-29 | AFM | MWCNT(ViC) | >25 | 2 | E | 1 mM FeCN in 1 M KCl | 25MWCNTViC2E2 Pt2 AgAgCl5 1mM K3Fe(CN)6 1M KCl | 312 | 246 | 2.07e-05 | 230 | 292 | -2.004e-05 | 82 | 0.0207 | -0.02004
ViC2F2 | 2012-10-29 | AFM | MWCNT(ViC) | >25 | 2 | F | 1 mM FeCN in 1 M KCl | 25MWCNTViC2F2 Pt2 AgAgCl5 1mM K3Fe(CN)6 1M KCl | 308 | 246 | 2.005e-05 | 230 | 292 | -1.955e-05 | 78 | 0.02005 | -0.01955
ViC2G2 | 2012-10-29 | AFM | MWCNT(ViC) | >25 | 2 | G | 1 mM FeCN in 1 M KCl | 25MWCNTViC2G2 Pt2 AgAgCl5 1mM K3Fe(CN)6 1M KCl | 312 | 248 | 2.063e-05 | 230 | 292 | -1.969e-05 | 82 | 0.02063 | -0.01969
30Gel3A | 2012-10-10 | AFM | MWCNT(GEL) | 30 | 3 | A | 1 mM FeCN in 1 M KCl | 30MWCTNGEL3A Pt2 AgAgCl5 1mM K3Fe(CN)6 1M KCl (2) | 356 | 268 | 7.315e-06 | 204 | 288 | -7.082e-06 | 152 | 0.007315 | -0.007082
30Gel3B | 2012-10-10 | AFM | MWCNT(GEL) | 30 | 3 | B | 1 mM FeCN in 1 M KCl | 30MWCTNGEL3B Pt2 AgAgCl5 1mM K3Fe(CN)6 1M KCl | 352 | 260 | 7.512e-06 | 196 | 284 | -7.284e-06 | 156 | 0.007512 | -0.007284
30Gel3C | 2012-10-10 | AFM | MWCNT(GEL) | 30 | 3 | C | 1 mM FeCN in 1 M KCl | 30MWCTNGEL3C Pt2 AgAgCl5 1mM K3Fe(CN)6 1M KCl | 344 | 258 | 8.115e-06 | 200 | 282 | -7.866e-06 | 144 | 0.008115 | -0.007866
30Gel2A | 2012-10-10 | AFM | MWCNT(GEL) | 30 | 2 | A | 1 mM FeCN in 1 M KCl | 30MWCTNGEL2A Pt2 AgAgCl5 1mM K3Fe(CN)6 1M KCl | 350 | 260 | 8.074e-06 | 192 | 280 | -7.842e-06 | 158 | 0.008074 | -0.007842
30Gel2B | 2012-10-10 | AFM | MWCNT(GEL) | 30 | 2 | B | 1 mM FeCN in 1 M KCl | 30MWCTNGEL2B Pt2 AgAgCl5 1mM K3Fe(CN)6 1M KCl | 354 | 258 | 6.978e-06 | 192 | 280 | -6.704e-06 | 162 | 0.006978 | -0.006704
30Gel2C | 2012-10-10 | AFM | MWCNT(GEL) | 30 | 2 | C | 1 mM FeCN in 1 M KCl | 30MWCTNGEL2C Pt2 AgAgCl5 1mM K3Fe(CN)6 1M KCl | 364 | 262 | 7.088e-06 | 186 | 278 | -6.746e-06 | 178 | 0.007088 | -0.006746
30Gel1A | 2012-10-10 | AFM | MWCNT(GEL) | 30 | 1 | A | 1 mM FeCN in 1 M KCl | 30MWCTNGEL1A Pt2 AgAgCl5 1mM K3Fe(CN)6 1M KCl | 354 | 270 | 7.674e-06 | 212 | 292 | -7.429e-06 | 142 | 0.007674 | -0.007429
30Gel1B | 2012-10-10 | AFM | MWCNT(GEL) | 30 | 1 | B | 1 mM FeCN in 1 M KCl | 30MWCTNGEL1B Pt2 AgAgCl5 1mM K3Fe(CN)6 1M KCl (2) | 338 | 256 | 8.591e-06 | 202 | 282 | -8.368e-06 | 136 | 0.008591 | -0.008368
30Gel1C | 2012-10-10 | AFM | MWCNT(GEL) | 30 | 1 | C | 1 mM FeCN in 1 M KCl | 30MWCTNGEL1C Pt2 AgAgCl5 1mM K3Fe(CN)6 1M KCl | 334 | 254 | 8.662e-06 | 204 | 282 | -8.376e-06 | 130 | 0.008662 | -0.008376
30MWCNT1A | 2012-08-03 | SK | MWCNT | 30 | 2 | A | 1 mM FeCN in 1 M KCl | MWCNT302A(2) | 340 | 247 | 8.047e-06 | 188 | 274 | -7.778e-06 | 152 | 0.008047 | -0.007778
30MWCNT1B | 2012-08-03 | SK | MWCNT | 30 | 2 | B | 1 mM FeCN in 1 M KCl | MWCNT302B(2) | 330 | 246 | 8.746e-06 | 199 | 275 | -8.843e-06 | 131 | 0.008746 | -0.008843
30MWCNT1C | 2012-08-03 | SK | MWCNT | 30 | 2 | C | 1 mM FeCN in 1 M KCl | MWCNT302C(3) | 315 | 236 | 8.577e-06 | 200 | 276 | -1.049e-05 | 115 | 0.008577 | -0.01049
30MWCNT1.5A | 2012-08-03 | SK | MWCNT | 30 | 2.5 | A | 1 mM FeCN in 1 M KCl | MWCNT302.5A(2) | 345 | 252 | 8.151e-06 | 188 | 271 | -8.122e-06 | 157 | 0.008151 | -0.008122
30MWCNT1.5B | 2012-08-03 | SK | MWCNT | 30 | 2.5 | B | 1 mM FeCN in 1 M KCl | MWCNT302.5B(2) | 325 | 247 | 8.758e-06 | 199 | 277 | -9.831e-06 | 126 | 0.008758 | -0.009831
30MWCNT1.5C | 2012-08-03 | SK | MWCNT | 30 | 2.5 | C | 1 mM FeCN in 1 M KCl | MWCNT302.5C(2) | 322 | 244 | 9.24e-06 | 200 | 276 | -9.316e-06 | 122 | 0.00924 | -0.009316
30MWCNT2A | 2012-08-03 | SK | MWCNT | 30 | 3 | A | 1 mM FeCN in 1 M KCl | MWCNT303A(3) | 366 | 253 | 6.391e-06 | 169 | 269 | -6.065e-06 | 197 | 0.006391 | -0.006065
30MWCNT2B | 2012-08-03 | SK | MWCNT | 30 | 3 | B | 1 mM FeCN in 1 M KCl | MWCNT303B(2) | 344 | 248 | 7.792e-06 | 185 | 272 | -7.059e-06 | 159 | 0.007792 | -0.007059
30MWCNT2C | 2012-08-03 | SK | MWCNT | 30 | 3 | C | 1 mM FeCN in 1 M KCl | MWCNT303C(2) | 336 | 246 | 8.099e-06 | 192 | 274 | -7.722e-06 | 144 | 0.008099 | -0.007722
30MWCNT3A | 2012-08-03 | SK | MWCNT | 30 | 4 | A | 1 mM FeCN in 1 M KCl | MWCNT304A(2) | 335 | 248 | 7.91e-06 | 192 | 273 | -7.702e-06 | 143 | 0.00791 | -0.007702
30MWCNT3B | 2012-08-03 | SK | MWCNT | 30 | 4 | B | 1 mM FeCN in 1 M KCl | MWCNT304B(2) | 331 | 246 | 8.228e-06 | 196 | 275 | -8.238e-06 | 135 | 0.008228 | -0.008238
30MWCNT3C | 2012-08-03 | SK | MWCNT | 30 | 4 | C | 1 mM FeCN in 1 M KCl | MWCNT304C(2) | 328 | 246 | 8.993e-06 | 199 | 275 | -9.096e-06 | 129 | 0.008993 | -0.009096
40Graph1A | 2012-07-17 | IT | graphite | 40 | 2 | A | 1 mM FeCN in 1 M KCl | GR402A test (2) | 316 | 244 | 1.424e-05 | 214 | 282 | -1.408e-05 | 102 | 0.01424 | -0.01408
40Graph1B | 2012-07-17 | IT | graphite | 40 | 2 | B | 1 mM FeCN in 1 M KCl | GR402B test (2) | 308 | 244 | 1.555e-05 | 220 | 286 | -1.524e-05 | 88 | 0.01555 | -0.01524
40Graph1C | 2012-07-17 | IT | graphite | 40 | 2 | C | 1 mM FeCN in 1 M KCl | GR402C test (3) | 318 | 248 | 1.422e-05 | 216 | 284 | -1.394e-05 | 102 | 0.01422 | -0.01394
40Graph1.5A | 2012-07-17 | IT | graphite | 40 | 2.5 | A | 1 mM FeCN in 1 M KCl | GR402-5A test (2) | 316 | 244 | 1.43e-05 | 212 | 282 | -1.428e-05 | 104 | 0.0143 | -0.01428
40Graph1.5B | 2012-07-17 | IT | graphite | 40 | 2.5 | B | 1 mM FeCN in 1 M KCl | GR402-5B test (2) | 312 | 244 | 1.49e-05 | 216 | 284 | -1.459e-05 | 96 | 0.0149 | -0.01459
40Graph1.5C | 2012-07-17 | IT | graphite | 40 | 2.5 | C | 1 mM FeCN in 1 M KCl | GR402-5C test (3) | 334 | 250 | 1.194e-05 | 200 | 278 | -1.13e-05 | 134 | 0.01194 | -0.0113
40Graph2A | 2012-07-17 | IT | graphite | 40 | 3 | A | 1 mM FeCN in 1 M KCl | GR403A test (2) | 310 | 244 | 1.48e-05 | 218 | 284 | -1.457e-05 | 92 | 0.0148 | -0.01457
40Graph2B | 2012-07-17 | IT | graphite | 40 | 3 | B | 1 mM FeCN in 1 M KCl | GR403B test (2) | 310 | 242 | 1.53e-05 | 220 | 284 | -1.485e-05 | 90 | 0.0153 | -0.01485
40Graph2C | 2012-07-17 | IT | graphite | 40 | 3 | C | 1 mM FeCN in 1 M KCl | GR403C test (3) | 310 | 242 | 1.463e-05 | 216 | 284 | -1.429e-05 | 94 | 0.01463 | -0.01429
40Graph3A | 2012-07-17 | IT | graphite | 40 | 4 | A | 1 mM FeCN in 1 M KCl | GR404A test (2) | 308 | 244 | 1.528e-05 | 220 | 286 | -1.48e-05 | 88 | 0.01528 | -0.0148
40Graph3B | 2012-07-17 | IT | graphite | 40 | 4 | B | 1 mM FeCN in 1 M KCl | GR404B test (2) | 304 | 242 | 1.568e-05 | 222 | 286 | -1.54e-05 | 82 | 0.01568 | -0.0154
40Graph3C | 2012-07-17 | IT | graphite | 40 | 4 | C | 1 mM FeCN in 1 M KCl | GR404C test (2) | 306 | 242 | 1.54e-05 | 222 | 286 | -1.491e-05 | 84 | 0.0154 | -0.01491 | Averge DeltaE | 125
30Graph1A | 2012-07-17 | IT | graphite | 30 | 2 | A | 1 mM FeCN in 1 M KCl | GR302A test (2) | 344 | 254 | 1.05e-05 | 190 | 274 | -1.019e-05 | 154 | 0.0105 | -0.01019 | Average Ipa | -1.247e-05
30Graph1B | 2012-07-17 | IT | graphite | 30 | 2 | B | 1 mM FeCN in 1 M KCl | GR302B test (2) (interference) | 344 | 254 | 1.183e-05 | 196 | 276 | -1.106e-05 | 148 | 0.01183 | -0.01106 | Average Ipc | 1.27e-05
30Graph1C | 2012-07-17 | IT | graphite | 30 | 2 | C | 1 mM FeCN in 1 M KCl | GR302C test (2) | 324 | 248 | 1.296e-05 | 206 | 278 | -1.28e-05 | 118 | 0.01296 | -0.0128
30Graph1.5A | 2012-07-17 | IT | graphite | 30 | 2.5 | A | 1 mM FeCN in 1 M KCl | GR302-5A test (2) | 318 | 254 | 1.304e-05 | 206 | 280 | -1.289e-05 | 112 | 0.01304 | -0.01289
30Graph1.5B | 2012-07-17 | IT | graphite | 30 | 2.5 | B | 1 mM FeCN in 1 M KCl | GR302-5B test (2) | 324 | 254 | 1.278e-05 | 204 | 280 | -1.244e-05 | 120 | 0.01278 | -0.01244
30Graph1.5C | 2012-07-17 | IT | graphite | 30 | 2.5 | C | 1 mM FeCN in 1 M KCl | GR302-5C test (2) | 318 | 248 | 1.302e-05 | 208 | 280 | -1.289e-05 | 110 | 0.01302 | -0.01289
30Graph2A | 2012-07-17 | IT | graphite | 30 | 3 | A | 1 mM FeCN in 1 M KCl | GR303A test (2) | 322 | 246 | 1.298e-05 | 206 | 278 | -1.275e-05 | 116 | 0.01298 | -0.01275
30Graph2B | 2012-07-17 | IT | graphite | 30 | 3 | B | 1 mM FeCN in 1 M KCl | GR303B test (2) | 320 | 246 | 1.28e-05 | 208 | 280 | -1.273e-05 | 112 | 0.0128 | -0.01273
30Graph3A | 2012-07-17 | IT | graphite | 30 | 4 | A | 1 mM FeCN in 1 M KCl | GR304A test (2) | 326 | 248 | 1.296e-05 | 202 | 278 | -1.276e-05 | 124 | 0.01296 | -0.01276
30Graph3B | 2012-07-17 | IT | graphite | 30 | 4 | B | 1 mM FeCN in 1 M KCl | GR304B test (2) | 328 | 248 | 1.244e-05 | 202 | 278 | -1.218e-05 | 126 | 0.01244 | -0.01218
60GC1A | 2012-07-31 | SK | glassy carbon | 60 | 2 | A | 1 mM FeCN in 1 M KCl | GC602A(2) | 308 | 240 | 1.521e-05 | 210 | 276 | -1.537e-05 | 98 | 0.01521 | -0.01537
60GC1B | 2012-07-31 | SK | glassy carbon | 60 | 2 | B | 1 mM FeCN in 1 M KCl | GC602B(2) | 308 | 240 | 1.485e-05 | 208 | 276 | -1.499e-05 | 100 | 0.01485 | -0.01499
| 2012-07-31 | SK | glassy carbon |  |  |  | 1 mM FeCN in 1 M KCl | [8 empty] | 0 | 0
60GC1.5A | 2012-07-31 | SK | glassy carbon | 60 | 2.5 | A | 1 mM FeCN in 1 M KCl | GC602-5A(2) | 316 | 242 | 1.347e-05 | 204 | 274 | -1.362e-05 | 112 | 0.01347 | -0.01362
60GC1.5B | 2012-07-31 | SK | glassy carbon | 60 | 2.5 | B | 1 mM FeCN in 1 M KCl | GC602-5B(2) | 312 | 242 | 1.386e-05 | 204 | 274 | -1.392e-05 | 108 | 0.01386 | -0.01392
60GC1.5A | 2012-07-31 | SK | glassy carbon | 60 | 2.5 | C | 1 mM FeCN in 1 M KCl | GC602-5C(2) | 312 | 242 | 1.399e-05 | 208 | 276 | -1.42e-05 | 104 | 0.01399 | -0.0142
60GC2A | 2012-07-31 | SK | glassy carbon | 60 | 3 | A | 1 mM FeCN in 1 M KCl | GC603A(2) | 318 | 244 | 1.382e-05 | 202 | 274 | -1.387e-05 | 116 | 0.01382 | -0.01387
60GC2B | 2012-07-31 | SK | glassy carbon | 60 | 3 | B | 1 mM FeCN in 1 M KCl | GC603B(2) | 324 | 246 | 1.284e-05 | 196 | 270 | -1.28e-05 | 128 | 0.01284 | -0.0128
60GC2C | 2012-07-31 | SK | glassy carbon | 60 | 3 | C | 1 mM FeCN in 1 M KCl | GC603C(2) | 332 | 248 | 1.271e-05 | 188 | 266 | -1.249e-05 | 144 | 0.01271 | -0.01249
60GC3A | 2012-07-31 | SK | glassy carbon | 60 | 4 | A | 1 mM FeCN in 1 M KCl | GC604A(2) | 330 | 248 | 1.24e-05 | 190 | 268 | -1.225e-05 | 140 | 0.0124 | -0.01225
60GC3B | 2012-07-31 | SK | glassy carbon | 60 | 4 | B | 1 mM FeCN in 1 M KCl | GC604B(2) | 332 | 247 | 1.213e-05 | 188 | 267 | -1.218e-05 | 144 | 0.01213 | -0.01218
60GC3C | 2012-07-31 | SK | glassy carbon | 60 | 4 | C | 1 mM FeCN in 1 M KCl | GC604C(2) | 329 | 246 | 1.229e-05 | 188 | 266 | -1.253e-05 | 141 | 0.01229 | -0.01253
50GC1A | 2012-07-31 | SK | glassy carbon | 50 | 2 | A | 1 mM FeCN in 1 M KCl | GC502A(2) | 337 | 251 | 1.235e-05 | 185 | 268 | -1.231e-05 | 152 | 0.01235 | -0.01231
50GC1B | 2012-07-31 | SK | glassy carbon | 50 | 2 | B | 1 mM FeCN in 1 M KCl | GC502B(1) | 361 | 262 | 1.096e-05 | 168 | 265 | -9.483e-06 | 193 | 0.01096 | -0.009483
50GC1C | 2012-07-31 | SK | glassy carbon | 50 | 2 | C | 1 mM FeCN in 1 M KCl | GC502C(2) | 339 | 250 | 1.2e-05 | 181 | 268 | -1.207e-05 | 158 | 0.012 | -0.01207
50GC1.5A | 2012-07-31 | SK | glassy carbon | 50 | 2.5 | A | 1 mM FeCN in 1 M KCl | GC502.5A(2) | [6 empty] | 0 | 0 | 0
50GC1.5B | 2012-07-31 | SK | glassy carbon | 50 | 2.5 | B | 1 mM FeCN in 1 M KCl | GC502.5B(3) | 391 | 271 | 7.368e-06 | 139 | 251 | -7.573e-06 | 252 | 0.007368 | -0.007573
50GC1.5A | 2012-07-31 | SK | glassy carbon | 50 | 2.5 | C | 1 mM FeCN in 1 M KCl | GC502.5C(2) | 364 | 260 | 9.579e-06 | 160 | 259 | -9.452e-06 | 204 | 0.009579 | -0.009452
50GC2A | 2012-07-31 | SK | glassy carbon | 50 | 3 | A | 1 mM FeCN in 1 M KCl | GC503A(2) | 339 | 249 | 1.2e-05 | 181 | 267 | -1.184e-05 | 158 | 0.012 | -0.01184
50GC2B | 2012-07-31 | SK | glassy carbon | 50 | 3 | B | 1 mM FeCN in 1 M KCl | GC503B(3) | 459 | 301 | 8.543e-06 | 78 | 241 | -8.703e-06 | 381 | 0.008543 | -0.008703
50GC2C | 2012-07-31 | SK | glassy carbon | 50 | 3 | C | 1 mM FeCN in 1 M KCl | GC503C(2) | 321 | 244 | 1.303e-05 | 197 | 271 | -1.321e-05 | 124 | 0.01303 | -0.01321
50GC3A | 2012-07-31 | SK | glassy carbon | 50 | 4 | A | 1 mM FeCN in 1 M KCl | GC504A(2) | 366 | 262 | 1.001e-05 | 158 | 258 | -9.952e-06 | 208 | 0.01001 | -0.009952
50GC3B | 2012-07-31 | SK | glassy carbon | 50 | 4 | B | 1 mM FeCN in 1 M KCl | GC504B(2) | 368 | 262 | 9.714e-06 | 157 | 258 | -9.695e-06 | 211 | 0.009714 | -0.009695
50GC3C | 2012-07-31 | SK | glassy carbon | 50 | 4 | C | 1 mM FeCN in 1 M KCl | GC405C(2) | 336 | 251 | 1.242e-05 | 184 | 266 | -1.257e-05 | 152 | 0.01242 | -0.01257
40GC1A | 2012-07-31 | SK | glassy carbon | 40 | 2 | A | 1 mM FeCN in 1 M KCl | GC402A(2) | 481 | 296 | 5.647e-06 | 91 | 252 | -5.279e-06 | 390 | 0.005647 | -0.005279
40GC1B | 2012-07-31 | SK | glassy carbon | 40 | 2 | B | 1 mM FeCN in 1 M KCl | GC402B(2) | 433 | 283 | 8.096e-06 | 116 | 250 | -7.667e-06 | 317 | 0.008096 | -0.007667
40GC1C | 2012-07-31 | SK | glassy carbon | 40 | 2 | C | 1 mM FeCN in 1 M KCl | GC402C(2) | 477 | 296 | 5.995e-06 | 86 | 251 | -5.629e-06 | 391 | 0.005995 | -0.005629
40GC3A | 2012-07-31 | SK | glassy carbon | 40 | 4 | A | 1 mM FeCN in 1 M KCl | GC404A | [7 empty] | 0 | 0
| 2012-10-16 | AH | glassy carbon | 50 | 1.5 | A | 1 mM Ru(NH3)6 in KCl | GC502-5Aru(1) | -84 | -186 | 7.65e-06 | -290 | -186 | -7.949e-06 | 206 | 0.00765 | -0.007949
| 2012-10-16 | AH | glassy carbon | 50 | 1.5 | B | 1 mM Ru(NH3)6 in KCl | GC502-5Bru(1) | -92 | -188 | 7.206e-06 | -280 | -184 | -7.615e-06 | 188 | 0.007206 | -0.007615
| 2012-10-16 | AH | glassy carbon | 50 | 1.5 | C | 1 mM Ru(NH3)6 in KCl | GC502-5Cru(1) | -108 | -194 | 8.16e-06 | -260 | -174 | -8.648e-06 | 152 | 0.00816 | -0.008648
| 2012-10-16 | AH | glassy carbon | 50 | 1 | A | 1 mM Ru(NH3)6 in KCl | GC502Aru(1) | -130 | -200 | 1.05e-05 | -234 | 162 | -1.086e-05 | 104 | 0.0105 | -0.01086
| 2012-10-16 | AH | glassy carbon | 50 | 1 | B | 1 mM Ru(NH3)6 in KCl | GC502Bru(1) | -122 | -196 | 9.212e-06 | -244 | -166 | -9.72e-06 | 122 | 0.009212 | -0.00972
| 2012-10-16 | AH | glassy carbon | 50 | 1 | C | 1 mM Ru(NH3)6 in KCl | GC502Cru(1) | -124 | -198 | 9.715e-06 | -240 | -164 | -1.012e-05 | 116 | 0.009715 | -0.01012
| 2012-10-16 | AH | glassy carbon | 50 | 2 | A | 1 mM Ru(NH3)6 in KCl | GC503Aru(1) | -124 | -202 | 1.091e-05 | -246 | -168 | -1.109e-05 | 122 | 0.01091 | -0.01109
| 2012-10-16 | AH | glassy carbon | 50 | 2 | B | 1 mM Ru(NH3)6 in KCl | GC503Bru(1) | -30 | -168 | 5.347e-06 | -368 | -236 | -4.354e-06 | 338 | 0.005347 | -0.004354
| 2012-10-16 | AH | glassy carbon | 50 | 2 | C | 1 mM Ru(NH3)6 in KCl | GC503Cru(1) | -134 | -202 | 9.949e-06 | -228 | -160 | -1.041e-05 | 94 | 0.009949 | -0.01041
| 2012-10-16 | AH | glassy carbon | 50 | 3 | A | 1 mM Ru(NH3)6 in KCl | GC504Aru(1) | -108 | -192 | 8.66e-06 | -262 | -176 | -9.214e-06 | 154 | 0.00866 | -0.009214
| 2012-10-16 | AH | glassy carbon | 50 | 3 | B | 1 mM Ru(NH3)6 in KCl | GC504Bru(1) | -106 | -192 | 8.454e-06 | -264 | -176 | -8.969e-06 | 158 | 0.008454 | -0.008969
| 2012-10-16 | AH | glassy carbon | 50 | 3 | C | 1 mM Ru(NH3)6 in KCl | GC504Cru(1) | -124 | -198 | 9.86e-06 | -240 | -166 | -1.037e-05 | 116 | 0.00986 | -0.01037
| 2012-10-16 | AH | glassy carbon | 60 | 1.5 | A | 1 mM Ru(NH3)6 in KCl | GC602-5Aru(1) | -146 | -206 | 1.82e-05 | -226 | -156 | -1.141e-05 | 80 | 0.0182 | -0.01141
| 2012-10-16 | AH | glassy carbon | 60 | 1.5 | B | 1 mM Ru(NH3)6 in KCl | GC602-5Bru(1) | -146 | -206 | 1.087e-05 | -214 | -154 | -1.141e-05 | 68 | 0.01087 | -0.01141
| 2012-10-16 | AH | glassy carbon | 60 | 1.5 | C | 1 mM Ru(NH3)6 in KCl | GC602-5Cru(1) | -146 | -206 | 1.085e-05 | -214 | -156 | -1.153e-05 | 68 | 0.01085 | -0.01153
| 2012-10-16 | AH | glassy carbon | 60 | 1 | A | 1 mM Ru(NH3)6 in KCl | GC602Aru(1) | -150 | -210 | 1.018e-05 | -214 | -156 | -1.194e-05 | 64 | 0.01018 | -0.01194
| 2012-10-16 | AH | glassy carbon | 60 | 1 | B | 1 mM Ru(NH3)6 in KCl | GC602Bru(1) | -146 | -206 | 1.111e-05 | -214 | -154 | -1.166e-05 | 68 | 0.01111 | -0.01166
| 2012-10-16 | AH | glassy carbon | 60 | 2 | A | 1 mM Ru(NH3)6 in KCl | GC603Aru(1) | -146 | -206 | 1.138e-05 | -216 | -156 | -1.188e-05 | 70 | 0.01138 | -0.01188
| 2012-10-16 | AH | glassy carbon | 60 | 2 | B | 1 mM Ru(NH3)6 in KCl | GC603Bru(1) | -144 | -206 | 1.114e-05 | -216 | -156 | -1.154e-05 | 72 | 0.01114 | -0.01154
| 2012-10-16 | AH | glassy carbon | 60 | 2 | C | 1 mM Ru(NH3)6 in KCl | GC603Cru(1) | -146 | -206 | 1.184e-05 | -216 | -156 | -1.216e-05 | 70 | 0.01184 | -0.01216
| 2012-10-16 | AH | glassy carbon | 60 | 3 | A | 1 mM Ru(NH3)6 in KCl | GC604Aru(1) | -144 | -206 | 1.124e-05 | -216 | -156 | -1.154e-05 | 72 | 0.01124 | -0.01154
| 2012-10-16 | AH | glassy carbon | 60 | 3 | B | 1 mM Ru(NH3)6 in KCl | GC604Bru(1) | -142 | -204 | 1.085e-05 | -220 | -158 | -1.13e-05 | 78 | 0.01085 | -0.0113
| 2012-10-16 | AH | glassy carbon | 60 | 3 | C | 1 mM Ru(NH3)6 in KCl | GC604Cru(1) | -144 | -204 | 1.104e-05 | -218 | -156 | -1.161e-05 | 74 | 0.01104 | -0.01161
| 2012-10-16 | AH | graphite | 20 | 1.5 | A | 1 mM Ru(NH3)6 in KCl | GR202-5Aru(1) | -110 | -194 | 6.952e-06 | -256 | -172 | -7.5e-06 | 146 | 0.006952 | -0.0075
| 2012-10-23 | AH | graphite | 20 | 1.5 | B | 1 mM Ru(NH3)6 in KCl | GR202-5Bru(1) | -102 | -194 | 6.243e-06 | -268 | -176 | -6.81e-06 | 166 | 0.006243 | -0.00681
| 2012-10-23 | AH | graphite | 20 | 1.5 | C | 1 mM Ru(NH3)6 in KCl | GR202-5Cru(1) | -106 | -194 | 6.801e-06 | -264 | -176 | -7.376e-06 | 158 | 0.006801 | -0.007376
| 2012-10-23 | AH | graphite | 20 | 1 | A | 1 mM Ru(NH3)6 in KCl | GR202Aru(1) | -110 | -192 | 7.024e-06 | -252 | -170 | -7.339e-06 | 142 | 0.007024 | -0.007339
| 2012-10-23 | AH | graphite | 20 | 1 | B | 1 mM Ru(NH3)6 in KCl | GR202Bru(1) | -116 | -196 | 6.741e-06 | -248 | -168 | -7.305e-07 | 132 | 0.006741 | -0.0007305
| 2012-10-23 | AH | graphite | 20 | 1 | C | 1 mM Ru(NH3)6 in KCl | GR202Cru(1) | -112 | -194 | 7.104e-06 | -254 | -170 | -7.627e-06 | 142 | 0.007104 | -0.007627
| 2012-10-23 | AH | graphite | 20 | 2 | A | 1 mM Ru(NH3)6 in KCl | GR203Aru(1) | -19 | CANNOT | OBTAIN | CANNOT | OBTAIN |  |  | #VALUE! | 0
| 2012-10-23 | AH | graphite | 20 | 2 | A | 1 mM Ru(NH3)6 in KCl | GR203Aru(2) | CANNOT | OBTAIN |  | CANNOT | OBTAIN |  |  | 0 | 0
| 2012-10-23 | AH | graphite | 20 | 2 | B | 1 mM Ru(NH3)6 in KCl | GR203Bru(1) | -72 | -188 | 4.432e-06 | -316 | -210 | -3.32e-06 | 244 | 0.004432 | -0.00332
| 2012-10-23 | AH | graphite | 20 | 2 | C | 1 mM Ru(NH3)6 in KCl | GR203Cru(1) | -96 | -192 | 5.972e-06 | -278 | -182 | -6.549e-06 | 182 | 0.005972 | -0.006549
| 2012-10-23 | AH | graphite | 20 | 3 | A | 1 mM Ru(NH3)6 in KCl | GR204Aru(1) | -46 | -190 | 2.668e-06 | -435 | CAN'T | SEE PEAK | 389 | 0.002668 | #VALUE!
| 2012-10-23 | AH | graphite | 20 | 3 | B | 1 mM Ru(NH3)6 in KCl | GR204Bru(1) | -104 | -194 | 5.095e-06 | -266 | -176 | -5.572e-06 | 162 | 0.005095 | -0.005572
| 2012-10-23 | AH | graphite | 20 | 3 | C | 1 mM Ru(NH3)6 in KCl | GR204Cru(1) | -110 | -194 | 6.718e-06 | -256 | -174 | -7.295e-06 | 146 | 0.006718 | -0.007295
| 2012-10-23 | AH | graphite | 30 | 1.5 | A | 1 mM Ru(NH3)6 in KCl | GR302-5Aru(1) | -138 | -200 | 9.571e-06 | -224 | -160 | -9.989e-06 | 86 | 0.009571 | -0.009989
| 2012-10-23 | AH | graphite | 30 | 1.5 | B | 1 mM Ru(NH3)6 in KCl | GR302-5Bru(1) | -138 | -202 | 9.552e-06 | -222 | -160 | -1.003e-05 | 84 | 0.009552 | -0.01003
| 2012-10-23 | AH | graphite | 30 | 1.5 | C | 1 mM Ru(NH3)6 in KCl | GR302-5Cru(1) | -138 | -202 | 9.177e-06 | -222 | -158 | -9.549e-07 | 84 | 0.009177 | -0.0009549
| 2012-10-23 | AH | graphite | 30 | 1 | A | 1 mM Ru(NH3)6 in KCl | GR302Aru(1) | -136 | -202 | 8.979e-06 | -226 | -160 | -9.321e-06 | 90 | 0.008979 | -0.009321
| 2012-10-23 | AH | graphite | 30 | 1 | B | 1 mM Ru(NH3)6 in KCl | GR302Bru(1) | [7 empty] | 0 | 0
| 2012-10-23 | AH | graphite | 30 | 1 | C | 1 mM Ru(NH3)6 in KCl | GR302Cru(1) | -138 | -202 | 9.74e-06 | -222 | -160 | -1.019e-05 | 84 | 0.00974 | -0.01019
| 2012-10-23 | AH | graphite | 30 | 2 | A | 1 mM Ru(NH3)6 in KCl | GR303Aru(1) | -138 | -200 | 9.138e-06 | -224 | -160 | -9.711e-06 | 86 | 0.009138 | -0.009711
| 2012-10-23 | AH | graphite | 30 | 2 | B | 1 mM Ru(NH3)6 in KCl | GR303Bru(1) | -136 | -200 | 8.708e-06 | -224 | -160 | -9.333e-06 | 88 | 0.008708 | -0.009333
| 2012-10-23 | AH | graphite | 30 | 3 | A | 1 mM Ru(NH3)6 in KCl | GR304Aru(1) | -134 | -200 | 9.604e-06 | -226 | -160 | -1.011e-05 | 92 | 0.009604 | -0.01011
| 2012-10-23 | AH | graphite | 30 | 3 | B | 1 mM Ru(NH3)6 in KCl | GR304Bru(1) | -136 | -200 | 9.205e-06 | -226 | -160 | -9.824e-06 | 90 | 0.009205 | -0.009824
| 2012-10-23 | AH | graphite | 40 | 1.5 | A | 1 mM Ru(NH3)6 in KCl | GR402-5Aru(1) | -146 | -206 | 1.045e-05 | -214 | -156 | -1.108e-05 | 68 | 0.01045 | -0.01108
| 2012-10-23 | AH | graphite | 40 | 1.5 | B | 1 mM Ru(NH3)6 in KCl | GR402-5Bru(1) | -146 | -206 | 1.044e-05 | -214 | -156 | -1.105e-05 | 68 | 0.01044 | -0.01105
| 2012-10-23 | AH | graphite | 40 | 1.5 | C | 1 mM Ru(NH3)6 in KCl | GR402-5Cru(1) | -144 | -204 | 1.009e-05 | -218 | -158 | -1.056e-05 | 74 | 0.01009 | -0.01056
| 2012-10-23 | AH | graphite | 40 | 1 | A | 1 mM Ru(NH3)6 in KCl | GR402Aru(1) | -146 | -206 | 1.037e-05 | -216 | -158 | -1.062e-05 | 70 | 0.01037 | -0.01062
| 2012-10-23 | AH | graphite | 40 | 1 | B | 1 mM Ru(NH3)6 in KCl | GR402Bru(1) | -146 | -206 | 1.038e-05 | -218 | -158 | -1.067e-05 | 72 | 0.01038 | -0.01067
| 2012-10-23 | AH | graphite | 40 | 1 | C | 1 mM Ru(NH3)6 in KCl | GR402Cru(1) | -146 | -206 | 1.007e-05 | -216 | -156 | -1.071e-05 | 70 | 0.01007 | -0.01071
| 2012-10-23 | AH | graphite | 40 | 2 | A | 1 mM Ru(NH3)6 in KCl | GR403Aru(1) | -146 | -204 | 1.033e-05 | -214 | -156 | -1.091e-05 | 68 | 0.01033 | -0.01091
| 2012-10-23 | AH | graphite | 40 | 2 | B | 1 mM Ru(NH3)6 in KCl | GR403Bru(1) | -146 | -204 | 1.034e-05 | -216 | -156 | -1.083e-05 | 70 | 0.01034 | -0.01083
| 2012-10-23 | AH | graphite | 40 | 2 | C | 1 mM Ru(NH3)6 in KCl | GR403Cru(1) | -148 | -206 | 1.066e-05 | -214 | -156 | -1.116e-05 | 66 | 0.01066 | -0.01116
| 2012-10-23 | AH | graphite | 40 | 3 | A | 1 mM Ru(NH3)6 in KCl | GR404Aru(1) | -148 | 206 | 1.083e-05 | -214 | -156 | -1.123e-05 | 66 | 0.01083 | -0.01123
| 2012-10-23 | AH | graphite | 40 | 3 | B | 1 mM Ru(NH3)6 in KCl | GR404Bru(1) | -146 | -206 | 1.074e-05 | -214 | -156 | -1.132e-05 | 68 | 0.01074 | -0.01132
| 2012-10-23 | AH | graphite | 40 | 3 | C | 1 mM Ru(NH3)6 in KCl | GR404Cru(1) | -146 | -206 | 1.04e-05 | -214 | -156 | -1.103e-06 | 68 | 0.0104 | -0.001103
| 2012-10-23 | AH | mwcnt | 30 | 1.5 | A | 1 mM Ru(NH3)6 in KCl | MWCNT302-5Aru(1) | -118 | -198 | 6.473e-06 | -248 | -166 | -6.889e-06 | 130 | 0.006473 | -0.006889
| 2012-10-23 | AH | mwcnt | 30 | 1.5 | B | 1 mM Ru(NH3)6 in KCl | MWCNT302-5Bru(1) | -136 | -202 | 7.97e-06 | -224 | -158 | -8.8684e-06 | 88 | 0.00797 | -0.0088684
| 2012-10-23 | AH | mwcnt | 30 | 1.5 | C | 1 mM Ru(NH3)6 in KCl | MWCNT302-5Cru(1) | -136 | -202 | 7.429e-06 | -226 | -158 | -8.015e-06 | 90 | 0.007429 | -0.008015
| 2012-10-23 | AH | mwcnt | 30 | 1 | A | 1 mM Ru(NH3)6 in KCl | MWCNT302Aru(1) | -122 | -200 | 6.292e-06 | -244 | -162 | -6.802e-06 | 122 | 0.006292 | -0.006802
| 2012-10-23 | AH | mwcnt | 30 | 1 | B | 1 mM Ru(NH3)6 in KCl | MWCNT302Bru(1) | -122 | -198 | 6.245e-06 | -250 | -164 | -6.995e-06 | 128 | 0.006245 | -0.006995
| 2012-10-23 | AH | mwcnt | 30 | 1 | C | 1 mM Ru(NH3)6 in KCl | MWCNT302Cru(1) | -130 | -204 | 6.551e-06 | OVERFLOW | OVERFLOW | OVERFLOW |  | 0.006551 | #VALUE!
| 2012-10-23 | AH | mwcnt | 30 | 2 | A | 1 mM Ru(NH3)6 in KCl | MWCNT303Aru(1) | -136 | -186 | 3.378e-06 | -240 | 172 | -6.12e-06 | 104 | 0.003378 | -0.00612
| 2012-10-23 | AH | mwcnt | 30 | 2 | B | 1 mM Ru(NH3)6 in KCl | MWCNT303Bru(1) | -122 | 198 | 6.245e-06 | -250 | -164 | -6.995e-06 | 128 | 0.006245 | -0.006995
| 2012-10-23 | AH | mwcnt | 30 | 2 | C | 1 mM Ru(NH3)6 in KCl | MWCNT303Cru(1) | -118 | -200 | 5.364e-06 | -248 | -162 | -6.101e-06 | 130 | 0.005364 | -0.006101
| 2012-10-23 | AH | mwcnt | 30 | 3 | A | 1 mM Ru(NH3)6 in KCl | MWCNT304Aru(1) | -124 | -200 | 6.381e-06 | -240 | -162 | -6.726e-06 | 116 | 0.006381 | -0.006726
| 2012-10-23 | AH | mwcnt | 30 | 3 | B | 1 mM Ru(NH3)6 in KCl | MWCNT304Bru(1) | -132 | -200 | 6.924e-06 | -230 | -160 | -7.618e-06 | 98 | 0.006924 | -0.007618
| 2012-10-23 | AH | mwcnt | 30 | 3 | C | 1 mM Ru(NH3)6 in KCl | MWCNT304Cru(1) | -132 | -200 | 7.299e-09 | -228 | -160 | -7.667e-06 | 96 | 7.299e-06 | -0.007667
[16 empty] | 0 | 0
[16 empty] | 0 | 0
| 2012-10-10 | AFM | MWCNT(GEL) | 20 | 3 | A | 1 mM FeCN in 1 M KCl | Really bad or nothing | [6 empty] | 0 | 0 | 0
| 2012-10-10 | AFM | MWCNT(GEL) | 20 | 3 | B | 1 mM FeCN in 1 M KCl | These conduct | [6 empty] | 0 | 0 | 0
| 2012-10-10 | AFM | MWCNT(GEL) | 20 | 3 | C | 1 mM FeCN in 1 M KCl | and that is about it | [6 empty] | 0 | 0 | 0
| 2012-10-10 | AFM | MWCNT(GEL) | 20 | 2 | A | 1 mM FeCN in 1 M KCl | [7 empty] | 0 | 0 | 0
| 2012-10-10 | AFM | MWCNT(GEL) | 20 | 2 | B | 1 mM FeCN in 1 M KCl | [7 empty] | 0 | 0 | 0
| 2012-10-10 | AFM | MWCNT(GEL) | 20 | 2 | C | 1 mM FeCN in 1 M KCl | [7 empty] | 0 | 0 | 0
| 2012-10-10 | AFM | MWCNT(GEL) | 20 | 1 | A | 1 mM FeCN in 1 M KCl | [7 empty] | 0 | 0 | 0
| 2012-10-10 | AFM | MWCNT(GEL) | 20 | 1 | B | 1 mM FeCN in 1 M KCl | [7 empty] | 0 | 0 | 0
| 2012-10-10 | AFM | MWCNT(GEL) | 20 | 1 | C | 1 mM FeCN in 1 M KCl | [7 empty] | 0 | 0 | 0
| 2012-10-10 | AFM | MWCNT(GEL) | 10 | 3 | A | 1 mM FeCN in 1 M KCl | [7 empty] | 0 | 0 | 0
| 2012-10-10 | AFM | MWCNT(GEL) | 10 | 3 | B | 1 mM FeCN in 1 M KCl | [7 empty] | 0 | 0 | 0
| 2012-10-10 | AFM | MWCNT(GEL) | 10 | 3 | C | 1 mM FeCN in 1 M KCl | [7 empty] | 0 | 0 | 0
| 2012-10-10 | AFM | MWCNT(GEL) | 10 | 2 | A | 1 mM FeCN in 1 M KCl | [7 empty] | 0 | 0 | 0
| 2012-10-10 | AFM | MWCNT(GEL) | 10 | 2 | B | 1 mM FeCN in 1 M KCl | [7 empty] | 0 | 0 | 0
| 2012-10-10 | AFM | MWCNT(GEL) | 10 | 2 | C | 1 mM FeCN in 1 M KCl | [7 empty] | 0 | 0 | 0
| 2012-10-10 | AFM | MWCNT(GEL) | 10 | 1 | A | 1 mM FeCN in 1 M KCl | [7 empty] | 0 | 0 | 0
| 2012-10-10 | AFM | MWCNT(GEL) | 10 | 1 | B | 1 mM FeCN in 1 M KCl | [7 empty] | 0 | 0 | 0
| 2012-10-10 | AFM | MWCNT(GEL) | 10 | 1 | C | 1 mM FeCN in 1 M KCl | [7 empty] | 0 | 0 | 0
ViC3A | 2012-10-15 | AFM | MWCNT(ViC) | >25 | 3 | A | 1 mM Dopamine in PBS | 25MWCNTViC3A pt2 AgAgCl5 1mM dopamine in PBS | 438 | 328 | 4.788e-06 | 12 | 78 | -3.763e-06 | 426 | 0.004788 | -0.003763
ViC3B | 2012-10-15 | AFM | MWCNT(ViC) | >25 | 3 | B | 1 mM Dopamine in PBS | 25MWCNTViC3B pt2 AgAgCl5 1mM dopamine in PBS | 456 | 372 | 1.602e-06 | 10 | 70 | -2.472e-06 | 446 | 0.001602 | -0.002472
ViC3C | 2012-10-15 | AFM | MWCNT(ViC) | >25 | 3 | C | 1 mM Dopamine in PBS | 25MWCNTViC3C pt2 AgAgCl5 1mM dopamine in PBS | 442 | 388 | 3.138e-07 | 0 | 66 | -2.058e-06 | 442 | 0.0003138 | -0.002058
ViC2A | 2012-10-15 | AFM | MWCNT(ViC) | >25 | 2 | A | 1 mM Dopamine in PBS | 25MWCNTViC2A pt2 AgAgCl5 1mM dopamine in PBS | 472 | 368 | 1.949e-06 | -6 | 70 | -2.284e-06 | 478 | 0.001949 | -0.002284
ViC2B | 2012-10-15 | AFM | MWCNT(ViC) | >25 | 2 | B | 1 mM Dopamine in PBS | 25MWCNTViC2B pt2 AgAgCl5 1mM dopamine in PBS | 518 | 418 | 9.263e-07 | -24 | 60 | -2.479e-06 | 542 | 0.0009263 | -0.002479
ViC2C | 2012-10-15 | AFM | MWCNT(ViC) | >25 | 2 | C | 1 mM Dopamine in PBS | 25MWCNTViC2C pt2 AgAgCl5 1mM dopamine in PBS | 470 | 370 | 1.492e-06 | -14 | 72 | -2.405e-06 | 484 | 0.001492 | -0.002405
ViC1A | 2012-10-15 | AFM | MWCNT(ViC) | >25 | 1 | A | 1 mM Dopamine in PBS | 25MWCNTViC1A pt2 AgAgCl5 1mM dopamine in PBS | 465 | 362 | 1.813e-06 | 0 | 66 | -2.93e-06 | 465 | 0.001813 | -0.00293
ViC1B | 2012-10-15 | AFM | MWCNT(ViC) | >25 | 1 | B | 1 mM Dopamine in PBS | 25MWCNTViC1B pt2 AgAgCl5 1mM dopamine in PBS | 448 | 348 | 2.636e-06 | -4 | 74 | -2.484e-06 | 452 | 0.002636 | -0.002484
ViC1C | 2012-10-15 | AFM | MWCNT(ViC) | >25 | 1 | C | 1 mM Dopamine in PBS | 25MWCNTViC1C pt2 AgAgCl5 1mM dopamine in PBS | 482 | 374 | 2.338e-06 | -14 | 64 | -2.986e-06 | 496 | 0.002338 | -0.002986
30Gel3A | 2012-10-15 | AFM | MWCNT(GEL) | 30 | 3 | A | 1 mM Dopamine in PBS | 25MWCNTGel3A pt2 AgAgCl5 1mM dopamine in PBS | 618 | 482 | 1.132e-06 | -52 | 48 | -9.12e-07 | 670 | 0.001132 | -0.000912
30Gel3B | 2012-10-15 | AFM | MWCNT(GEL) | 30 | 3 | B | 1 mM Dopamine in PBS | 25MWCNTGel3B pt2 AgAgCl5 1mM dopamine in PBS | 550 | 386 | 2.513e-06 | -16 | 64 | -1.175e-06 | 566 | 0.002513 | -0.001175
30Gel3C | 2012-10-15 | AFM | MWCNT(GEL) | 30 | 3 | C | 1 mM Dopamine in PBS | 25MWCNTGel3C pt2 AgAgCl5 1mM dopamine in PBS | 532 | 366 | 3.128e-06 | -14 | 66 | -1.175e-06 | 546 | 0.003128 | -0.001175
30Gel2A | 2012-10-15 | AFM | MWCNT(GEL) | 30 | 2 | A | 1 mM Dopamine in PBS | 25MWCNTGel2A pt2 AgAgCl5 1mM dopamine in PBS | 556 | 386 | 2.727e-06 | -18 | 64 | -1.042e-06 | 574 | 0.002727 | -0.001042
30Gel2B | 2012-10-15 | AFM | MWCNT(GEL) | 30 | 2 | B | 1 mM Dopamine in PBS | 25MWCNTGel2B pt2 AgAgCl5 1mM dopamine in PBS | 544 | 372 | 2.941e-06 | -8 | 68 | -1.114e-06 | 552 | 0.002941 | -0.001114
30Gel2C | 2012-10-15 | AFM | MWCNT(GEL) | 30 | 2 | C | 1 mM Dopamine in PBS | 25MWCNTGel2C pt2 AgAgCl5 1mM dopamine in PBS | 572 | 402 | 2.636e-06 | -18 | 60 | -1.036e-06 | 590 | 0.002636 | -0.001036
30Gel1A | 2012-10-15 | AFM | MWCNT(GEL) | 30 | 1 | A | 1 mM Dopamine in PBS | 25MWCNTGel1A pt2 AgAgCl5 1mM dopamine in PBS | 604 | 448 | 1.309e-06 | -36 | 52 | -1.091e-06 | 640 | 0.001309 | -0.001091
30Gel1B | 2012-10-15 | AFM | MWCNT(GEL) | 30 | 1 | B | 1 mM Dopamine in PBS | 25MWCNTGel1B pt2 AgAgCl5 1mM dopamine in PBS | 538 | 374 | 3.153e-06 | -14 | 64 | -1.146e-06 | 552 | 0.003153 | -0.001146
30Gel1C | 2012-10-15 | AFM | MWCNT(GEL) | 30 | 1 | C | 1 mM Dopamine in PBS | 25MWCNTGel1C pt2 AgAgCl5 1mM dopamine in PBS | 558 | 392 | 2.387e-06 | -24 | 62 | -1.087e-06 | 582 | 0.002387 | -0.001087
ViC2A2 | 2012-10-29 | AFM | MWCNT(ViC) | >25 | 2 | A | 1 mM Dopamine in PBS | 25MWCNTViC2A2 Pt2 AgAgCl5 1mM dopamine in PBS(2) | 363 | 260 | 9.422e-06 | 46 | 116 | -4.453e-06 | 317 | 0.009422 | -0.004453
ViC2B2 | 2012-10-29 | AFM | MWCNT(ViC) | >25 | 2 | B | 1 mM Dopamine in PBS | 25MWCNTViC2B2 Pt2 AgAgCl5 1mM dopamine in PBS | 374 | 268 | 9.285e-06 | 48 | 120 | -4.879e-06 | 326 | 0.009285 | -0.004879
ViC2C2 | 2012-10-29 | AFM | MWCNT(ViC) | >25 | 2 | C | 1 mM Dopamine in PBS | 25MWCNTViC2C2 Pt2 AgAgCl5 1mM dopamine in PBS | 378 | 274 | 8.845e-06 | 52 | 126 | -5.859e-06 | 326 | 0.008845 | -0.005859
ViC2D2 | 2012-10-29 | AFM | MWCNT(ViC) | >25 | 2 | D | 1 mM Dopamine in PBS | 25MWCNTViC2D2 Pt2 AgAgCl5 1mM dopamine in PBS | 356 | 250 | 1.091e-05 | 62 | 134 | -5.644e-06 | 294 | 0.01091 | -0.005644
ViC2E2 | 2012-10-29 | AFM | MWCNT(ViC) | >25 | 2 | E | 1 mM Dopamine in PBS | 25MWCNTViC2E2 Pt2 AgAgCl5 1mM dopamine in PBS | 348 | 242 | 1.058e-05 | 64 | 136 | -5.443e-06 | 284 | 0.01058 | -0.005443
ViC2F2 | 2012-10-29 | AFM | MWCNT(ViC) | >25 | 2 | F | 1 mM Dopamine in PBS | 25MWCNTViC2F2 Pt2 AgAgCl5 1mM dopamine in PBS | 348 | 242 | 1.065e-05 | 64 | 134 | -5.436e-06 | 284 | 0.01065 | -0.005436
ViC2G2 | 2012-10-29 | AFM | MWCNT(ViC) | >25 | 2 | G | 1 mM Dopamine in PBS | 25MWCNTViC2G2 Pt2 AgAgCl5 1mM dopamine in PBS | 374 | 272 | 7.473e-06 | 44 | 122 | -5.144e-06 | 330 | 0.007473 | -0.005144
ViC3A | 2012-10-17 | AFM | MWCNT(ViC) | >25 | 3 | A | 1 mM Ruthenium Hexamine in 1 M KCl | 25MWCNTViC3A pt2 AgAgCl5 1mM Ruthenium Hexamine in 1 M KCl | -144 | -204 | 1.792e-05 | -220 | -160 | -1.886e-05 | 76 | 0.01792 | -0.01886
ViC3B | 2012-10-17 | AFM | MWCNT(ViC) | >25 | 3 | B | 1 mM Ruthenium Hexamine in 1 M KCl | 25MWCNTViC3B pt2 AgAgCl5 1mM Ruthenium Hexamine in 1 M KCl | -140 | -202 | 1.538e-05 | -224 | -160 | -1.618e-05 | 84 | 0.01538 | -0.01618
ViC3C | 2012-10-17 | AFM | MWCNT(ViC) | >25 | 3 | C | 1 mM Ruthenium Hexamine in 1 M KCl | 25MWCNTViC3C pt2 AgAgCl5 1mM Ruthenium Hexamine in 1 M KCl | -140 | -202 | 1.688e-05 | -224 | -160 | -1.794e-05 | 84 | 0.01688 | -0.01794
ViC2A | 2012-10-17 | AFM | MWCNT(ViC) | >25 | 2 | A | 1 mM Ruthenium Hexamine in 1 M KCl | 25MWCNTViC2A pt2 AgAgCl5 1mM Ruthenium Hexamine in 1 M KCl | -142 | -202 | 1.44e-05 | -222 | -160 | -1.522e-05 | 80 | 0.0144 | -0.01522
ViC2B | 2012-10-17 | AFM | MWCNT(ViC) | >25 | 2 | B | 1 mM Ruthenium Hexamine in 1 M KCl | 25MWCNTViC2B pt2 AgAgCl5 1mM Ruthenium Hexamine in 1 M KCl | -142 | -202 | 1.601e-05 | -222 | -160 | -1.697e-05 | 80 | 0.01601 | -0.01697
ViC2C | 2012-10-17 | AFM | MWCNT(ViC) | >25 | 2 | C | 1 mM Ruthenium Hexamine in 1 M KCl | 25MWCNTViC2C pt2 AgAgCl5 1mM Ruthenium Hexamine in 1 M KCl | -140 | -202 | 1.621e-05 | -222 | -160 | -1.713e-05 | 82 | 0.01621 | -0.01713
ViC1A | 2012-10-17 | AFM | MWCNT(ViC) | >25 | 1 | A | 1 mM Ruthenium Hexamine in 1 M KCl | 25MWCNTViC1A pt2 AgAgCl5 1mM Ruthenium Hexamine in 1 M KCl | -144 | -204 | 1.799e-05 | -220 | -160 | -1.819e-05 | 76 | 0.01799 | -0.01819
ViC1B | 2012-10-17 | AFM | MWCNT(ViC) | >25 | 1 | B | 1 mM Ruthenium Hexamine in 1 M KCl | 25MWCNTViC1B pt2 AgAgCl5 1mM Ruthenium Hexamine in 1 M KCl | -144 | -204 | 2.006e-05 | -218 | -158 | -2.044e-05 | 74 | 0.02006 | -0.02044
ViC1C | 2012-10-17 | AFM | MWCNT(ViC) | >25 | 1 | C | 1 mM Ruthenium Hexamine in 1 M KCl | 25MWCNTViC1C pt2 AgAgCl5 1mM Ruthenium Hexamine in 1 M KCl | -144 | -204 | 2.054e-05 | -218 | -158 | -2.087e-05 | 74 | 0.02054 | -0.02087
30Gel3A | 2012-10-17 | AFM | MWCNT(GEL) | 30 | 3 | A | 1 mM Ruthenium Hexamine in 1 M KCl | 30MWCNTGel3A pt2 AgAgCl5 1mM Ruthenium Hexamine in 1 M KCl | -110 | -194 | 8.473e-06 | -260 | -174 | -8.922e-06 | 150 | 0.008473 | -0.008922
30Gel3B | 2012-10-17 | AFM | MWCNT(GEL) | 30 | 3 | B | 1 mM Ruthenium Hexamine in 1 M KCl | 30MWCNTGel3B pt2 AgAgCl5 1mM Ruthenium Hexamine in 1 M KCl | -112 | -196 | 8.994e-06 | -256 | -172 | -9.447e-06 | 144 | 0.008994 | -0.009447
30Gel3C | 2012-10-17 | AFM | MWCNT(GEL) | 30 | 3 | C | 1 mM Ruthenium Hexamine in 1 M KCl | 30MWCNTGel3C pt2 AgAgCl5 1mM Ruthenium Hexamine in 1 M KCl | -124 | -198 | 1.022e-05 | -242 | -166 | -1.063e-05 | 118 | 0.01022 | -0.01063
30Gel2A | 2012-10-17 | AFM | MWCNT(GEL) | 30 | 2 | A | 1 mM Ruthenium Hexamine in 1 M KCl | 30MWCNTGel2A pt2 AgAgCl5 1mM Ruthenium Hexamine in 1 M KCl | -116 | -196 | 9.409e-06 | -250 | -170 | -9.953e-06 | 134 | 0.009409 | -0.009953
30Gel2B | 2012-10-17 | AFM | MWCNT(GEL) | 30 | 2 | B | 1 mM Ruthenium Hexamine in 1 M KCl | 30MWCNTGel2B pt2 AgAgCl5 1mM Ruthenium Hexamine in 1 M KCl | -120 | -198 | 8.674e-06 | -246 | -168 | -9.091e-06 | 126 | 0.008674 | -0.009091
30Gel2C | 2012-10-17 | AFM | MWCNT(GEL) | 30 | 2 | C | 1 mM Ruthenium Hexamine in 1 M KCl | 30MWCNTGel2C pt2 AgAgCl5 1mM Ruthenium Hexamine in 1 M KCl (2) | -112 | -194 | 8.888e-06 | -258 | -172 | -9.292e-06 | 146 | 0.008888 | -0.009292
30Gel1A | 2012-10-17 | AFM | MWCNT(GEL) | 30 | 1 | A | 1 mM Ruthenium Hexamine in 1 M KCl | 30MWCNTGel1A pt2 AgAgCl5 1mM Ruthenium Hexamine in 1 M KCl | -116 | -194 | 9.539e-06 | -250 | -170 | -1.017e-05 | 134 | 0.009539 | -0.01017
30Gel1B | 2012-10-17 | AFM | MWCNT(GEL) | 30 | 1 | B | 1 mM Ruthenium Hexamine in 1 M KCl | 30MWCNTGelB pt2 AgAgCl5 1mM Ruthenium Hexamine in 1 M KCl | -124 | -198 | 1.011e-05 | -242 | -116 | -1.086e-05 | 118 | 0.01011 | -0.01086
30Gel1C | 2012-10-17 | AFM | MWCNT(GEL) | 30 | 1 | C | 1 mM Ruthenium Hexamine in 1 M KCl | 30MWCNTGel1C pt2 AgAgCl5 1mM Ruthenium Hexamine in 1 M KCl (2) | -130 | -198 | 1.095e-05 | -232 | -162 | -1.164e-05 | 102 | 0.01095 | -0.01164
| 2012-10-09 | AH | mwcnt | 30 | 3 | C | 1 mM Dopamine in PBS | MWCNT304Cdop(1) | 508 | 368 | 1.82e-06 | -44 | 64 | -6.44e-07 | 552 | 0.00182 | -0.000644
| 2012-10-09 | AH | mwcnt | 30 | 3 | B | 1 mM Dopamine in PBS | MWCNT304Bdop(1) | 550 | 396 | 1.57e-06 | -30 | 60 | -5.047e-07 | 580 | 0.00157 | -0.0005047
| 2012-10-09 | AH | mwcnt | 30 | 3 | A | 1 mM Dopamine in PBS | MWCNT304Adop(1) | 498 | 366 | 1.95e-06 | 4 | 70 | -7.738e-07 | 494 | 0.00195 | -0.0007738
| 2012-10-09 | AH | mwcnt | 30 | 2 | A | 1 mM Dopamine in PBS | MWCNT303Adop(1) | 502 | 308 | 1.903e-06 | -2 | 58 | -3.041e-07 | 504 | 0.001903 | -0.0003041
| 2012-10-09 | AH | mwcnt | 30 | 2 | B | 1 mM Dopamine in PBS | MWCNT303Bdop(1) | not present | not present | not present | -2 | 54 | -3.042e-07 |  | #VALUE! | -0.0003042
| 2012-10-09 | AH | mwcnt | 30 | 2 | C | 1 mM Dopamine in PBS | MWCNT303Cdop(1) | 498 | 364 | 8.428e-07 | 0 | 56 | -4.401e-07 | 498 | 0.0008428 | -0.0004401
| 2012-10-09 | AH | mwcnt | 30 | 1 | A | 1 mM Dopamine in PBS | MWCNT302Adop(1) | 472 | 384 | 1.944e-07 | -8 | 64 | -4.353e-07 | 480 | 0.0001944 | -0.0004353
| 2012-10-09 | AH | mwcnt | 30 | 1 | B | 1 mM Dopamine in PBS | MWCNT302Bdop(1) | 532 | 386 | 1.1e-06 | 0 | 60 | -5.296e-07 | 532 | 0.0011 | -0.0005296
| 2012-10-09 | AH | mwcnt | 30 | 1 | C | 1 mM Dopamine in PBS | MWCNT302Cdop(1) |  | Incorrectly performed | [5 empty] | 0 | 0
| 2012-10-09 | AH | mwcnt | 30 | 1.5 | A | 1 mM Dopamine in PBS | MWCNT302.5Adop(1) | 522 | 382 | 1.138e-06 | -2 | 62 | -6.34e-07 | 524 | 0.001138 | -0.000634
| 2012-10-09 | AH | mwcnt | 30 | 1.5 | B | 1 mM Dopamine in PBS | MWCNT302.5Bdop(1) | 464 | 344 | 1.751e-06 | 12 | 72 | -1.077e-06 | 452 | 0.001751 | -0.001077
| 2012-10-09 | AH | mwcnt | 30 | 1.5 | C | 1 mM Dopamine in PBS | MWCNT302.5Cdop(1) | 504 | 368 | 1.721e-06 | -8 | 68 | -5.327e-07 | 512 | 0.001721 | -0.0005327
| 2012-10-16 | AH | glassy carbon | 50 | 1.5 | A | 1 mM Dopamine in PBS | GC502-5Adop(1) | 644 | 466 | 3.734e-06 | -34 | -46 | 1.957e-06 | 678 | 0.003734 | 0.001957
| 2012-10-16 | AH | glassy carbon | 50 | 1.5 | B | 1 mM Dopamine in PBS | GC502-5Bdop(1) | 648 | 480 | 3.637e-06 | 42 | 38 | -1.804e-06 | 606 | 0.003637 | -0.001804
| 2012-10-16 | AH | glassy carbon | 50 | 1.5 | C | 1 mM Dopamine in PBS | GC502-5Cdop(1) | 570 | 392 | 6.871e-05 | -28 | 50 | -8.648e-06 | 598 | 0.06871 | -0.008648
| 2012-10-16 | AH | glassy carbon | 50 | 1 | A | 1 mM Dopamine in PBS | GC502Adop(1) | 546 | 386 | 7.496e-06 | 2 | 62 | -3.149e-06 | 544 | 0.007496 | -0.003149
| 2012-10-16 | AH | glassy carbon | 50 | 1 | B | 1 mM Dopamine in PBS | GC502Bdop(1) | 608 | 454 | 5.332e-06 | 30 | 42 | -2.022e-06 | 578 | 0.005332 | -0.002022
| 2012-10-16 | AH | glassy carbon | 50 | 1 | C | 1 mM Dopamine in PBS | GC502Cdop(1) | 560 | 404 | 6.918e-06 | -12 | 56 | -2.762e-06 | 572 | 0.006918 | -0.002762
| 2012-10-16 | AH | glassy carbon | 50 | 2 | A | 1 mM Dopamine in PBS | GC503Adop(1) | 600 | 436 | 5.717e-06 | -30 | 50 | -2.671e-06 | 630 | 0.005717 | -0.002671
| 2012-10-16 | AH | glassy carbon | 50 | 2 | B | 1 mM Dopamine in PBS | GC503Bdop(1) | 732 | 600 | 1.02e-06 | -56 | 38 | -1.262e-06 | 788 | 0.00102 | -0.001262
| 2012-10-16 | AH | glassy carbon | 50 | 2 | C | 1 mM Dopamine in PBS | GC503Cdop(1) | 608 | 454 | 4.758e-06 | 32 | 42 | -1.832e-06 | 576 | 0.004758 | -0.001832
| 2012-10-16 | AH | glassy carbon | 50 | 3 | A | 1 mM Dopamine in PBS | GC504Adop(1) | 606 | 436 | 4.31e-06 | -24 | 52 | -2.132e-06 | 630 | 0.00431 | -0.002132
| 2012-10-16 | AH | glassy carbon | 50 | 3 | B | 1 mM Dopamine in PBS | GC504Bdop(1) | 602 | 436 | 4.194e-06 | -20 | 54 | -2.22e-06 | 622 | 0.004194 | -0.00222
| 2012-10-16 | AH | glassy carbon | 50 | 3 | C | 1 mM Dopamine in PBS | GC504Cdop(1) | 588 | 426 | 5.894e-06 | -18 | 52 | -2.691e-06 | 606 | 0.005894 | -0.002691
| 2012-10-16 | AH | glassy carbon | 60 | 1.5 | A | 1 mM Dopamine in PBS | GC602-5Adop(1) | 438 | 312 | 9.581e-06 | 30 | 86 | -4.274e-06 | 408 | 0.009581 | -0.004274
| 2012-10-16 | AH | glassy carbon | 60 | 1.5 | B | 1 mM Dopamine in PBS | GC602-5Bdop(1) | 446 | 322 | 9.969e-06 | 30 | 86 | -4.767e-06 | 416 | 0.009969 | -0.004767
| 2012-10-16 | AH | glassy carbon | 60 | 1.5 | C | 1 mM Dopamine in PBS | GC602-5Cdop(1) | 458 | 330 | 9.571e-06 | 26 | 82 | -4.233e-06 | 432 | 0.009571 | -0.004233
| 2012-10-16 | AH | glassy carbon | 60 | 1 | A | 1 mM Dopamine in PBS | GC602Adop(1) | 464 | 332 | 8.62e-06 | 30 | 84 | -4.477e-06 | 434 | 0.00862 | -0.004477
| 2012-10-16 | AH | glassy carbon | 60 | 1 | B | 1 mM Dopamine in PBS | GC602Bdop(1) | 478 | 342 | 9.352e-06 | 20 | 78 | -3.853e-06 | 458 | 0.009352 | -0.003853
| 2012-10-16 | AH | glassy carbon | 60 | 2 | A | 1 mM Dopamine in PBS | GC603Adop(1) | 502 | 360 | 8.479e-06 | 14 | 74 | -3.901e-06 | 488 | 0.008479 | -0.003901
| 2012-10-16 | AH | glassy carbon | 60 | 2 | B | 1 mM Dopamine in PBS | GC603Bdop(1) | 490 | 346 | 8.298e-06 | 16 | 76 | -3.549e-06 | 474 | 0.008298 | -0.003549
| 2012-10-16 | AH | glassy carbon | 60 | 2 | C | 1 mM Dopamine in PBS | GC603Cdop(1) | 510 | 348 | 7.716e-06 | 2 | 64 | -3.45e-06 | 508 | 0.007716 | -0.00345
| 2012-10-16 | AH | glassy carbon | 60 | 3 | A | 1 mM Dopamine in PBS | GC604Adop(1) | 526 | 378 | 8.291e-06 | -2 | 66 | -2.941e-06 | 528 | 0.008291 | -0.002941
| 2012-10-16 | AH | glassy carbon | 60 | 3 | B | 1 mM Dopamine in PBS | GC604Bdop(1) | 582 | 430 | 5.9e-06 | -14 | 54 | -2.455e-06 | 596 | 0.0059 | -0.002455
| 2012-10-16 | AH | glassy carbon | 60 | 3 | C | 1 mM Dopamine in PBS | GC604Cdop(1) | 558 | 402 | 6.935e-06 | 0 | 60 | -3.206e-06 | 558 | 0.006935 | -0.003206
| 2012-10-16 | AH | graphite | 30 | 1.5 | A | 1 mM Dopamine in PBS | GR302-5Adop(1) | 374 | 238 | 9.238e-06 | 38 | 144 | -1.889e-06 | 336 | 0.009238 | -0.001889
| 2012-10-16 | AH | graphite | 30 | 1.5 | B | 1 mM Dopamine in PBS | GR302-5Bdop(1) | 402 | 268 | 8.22e-06 | 30 | 110 | -1.599e-06 | 372 | 0.00822 | -0.001599
| 2012-10-16 | AH | graphite | 30 | 1.5 | C | 1 mM Dopamine in PBS | GR302-5Cdop(1) | 408 | 270 | 7.687e-06 | 28 | 110 | -1.79e-06 | 380 | 0.007687 | -0.00179
| 2012-10-16 | AH | graphite | 30 | 1 | A | 1 mM Dopamine in PBS | GR302Adop(1) | 424 | 282 | 7.35e-06 | 18 | 104 | -1.137e-06 | 406 | 0.00735 | -0.001137
| 2012-10-16 | AH | graphite | 30 | 1 | B | 1 mM Dopamine in PBS | GR302Bdop(1) | [7 empty] | 0 | 0
| 2012-10-16 | AH | graphite | 30 | 1 | C | 1 mM Dopamine in PBS | GR302Cdop(1) | 386 | 254 | 9.043e-06 | 34 | 120 | -1.675e-06 | 352 | 0.009043 | -0.001675
| 2012-10-16 | AH | graphite | 30 | 2 | A | 1 mM Dopamine in PBS | GR303Adop(1) | 430 | 292 | 7.036e-06 | 30 | 122 | -3.007e-06 | 400 | 0.007036 | -0.003007
| 2012-10-16 | AH | graphite | 30 | 2 | B | 1 mM Dopamine in PBS | GR303Bdop(1) | 434 | 290 | 6.224e-06 | 26 | 118 | -2.166e-06 | 408 | 0.006224 | -0.002166
| 2012-10-16 | AH | graphite | 30 | 3 | A | 1 mM Dopamine in PBS | GR304Adop(1) | 400 | 260 | 7.472e-06 | 28 | 118 | -1.896e-06 | 372 | 0.007472 | -0.001896
| 2012-10-16 | AH | graphite | 30 | 3 | B | 1 mM Dopamine in PBS | GR304Bdop(1) | 376 | 240 | 8.689e-06 | 42 | 150 | -2.551e-06 | 334 | 0.008689 | -0.002551
| 2012-10-16 | AH | graphite | 40 | 1.5 | A | 1 mM Dopamine in PBS | GR402-5Adop(1) | 406 | 280 | 8.788e-06 | 32 | 98 | -2.762e-06 | 374 | 0.008788 | -0.002762
| 2012-10-16 | AH | graphite | 40 | 1.5 | B | 1 mM Dopamine in PBS | GR402-5Bdop(1) | 358 | 234 | 1.03e-05 | 52 | 134 | -3.537e-06 | 306 | 0.0103 | -0.003537
| 2012-10-16 | AH | graphite | 40 | 1.5 | C | 1 mM Dopamine in PBS | GR402-5Cdop(1) | 488 | 342 | 6.854e-06 | 4 | 76 | -2.617e-06 | 484 | 0.006854 | -0.002617
| 2012-10-16 | AH | graphite | 40 | 1 | A | 1 mM Dopamine in PBS | GR402Adop(1) | 352 | 230 | 1.007e-05 | 54 | 144 | -3.55e-06 | 298 | 0.01007 | -0.00355
| 2012-10-16 | AH | graphite | 40 | 1 | B | 1 mM Dopamine in PBS | GR402Bdop(2) | 348 | 220 | 1.327e-05 | 66 | 176 | -5.907e-06 | 282 | 0.01327 | -0.005907
| 2012-10-16 | AH | graphite | 40 | 1 | C | 1 mM Dopamine in PBS | GR402Cdop(1) | 340 | 220 | 1.018e-05 | 58 | 154 | -4.1e-06 | 282 | 0.01018 | -0.0041
| 2012-10-16 | AH | graphite | 40 | 2 | A | 1 mM Dopamine in PBS | GR403Adop(1) | 392 | 268 | 8.45e-06 | 40 | 110 | -2.929e-06 | 352 | 0.00845 | -0.002929
| 2012-10-16 | AH | graphite | 40 | 2 | B | 1 mM Dopamine in PBS | GR403Bdop(1) | 440 | 304 | 7.579e-06 | 22 | 92 | -2.925e-06 | 418 | 0.007579 | -0.002925
| 2012-10-16 | AH | graphite | 40 | 2 | C | 1 mM Dopamine in PBS | GR403Cdop(1) | 412 | 282 | 8.048e-06 | 32 | 102 | -2.706e-06 | 380 | 0.008048 | -0.002706
| 2012-10-16 | AH | graphite | 40 | 3 | A | 1 mM Dopamine in PBS | GR404Adop(1) | 378 | 256 | 9.087e-06 | 40 | 116 | -2.61e-06 | 338 | 0.009087 | -0.00261
| 2012-10-16 | AH | graphite | 40 | 3 | B | 1 mM Dopamine in PBS | GR404Bdop(1) | 410 | 286 | 8.157e-06 | 28 | 94 | -2.954e-06 | 382 | 0.008157 | -0.002954
| 2012-10-16 | AH | graphite | 40 | 3 | C | 1 mM Dopamine in PBS | GR404Cdop(1) | 364 | 246 | 9.97e-06 | 46 | 120 | -2.98e-06 | 318 | 0.00997 | -0.00298