## N2DFT CRH-700C main
DFT |  |  |  |  | BET
Vmicropore (cc/g) | Dmesopore (nm) | Vmesopore (cc/g) | SDFT (m2/g) |  | SBET (m2/g)
0.33615 | 5.297621 | 0.37535 | 1409.948 |  | 1274.431
| Cumulative | Cumulative
Pore width | Pore Volume | Surface Area | dV(d) | dS(d)
nm | cc/g | m²/g | cc/nm/g | m²/nm/g
0.545 | 0.11457 | 493.11 | 0.52692 | 1933.6
0.567 | 0.12494 | 529.71 | 0.47169 | 1663.8
0.59 | 0.13543 | 565.26 | 0.45595 | 1545.6
0.614 | 0.14642 | 601.07 | 0.45809 | 1492.1
0.64 | 0.15755 | 635.86 | 0.42809 | 1337.8
0.666 | 0.16805 | 667.39 | 0.40384 | 1212.7
0.694 | 0.17773 | 695.28 | 0.34569 | 996.22
0.723 | 0.18744 | 722.12 | 0.33461 | 925.62
0.753 | 0.19855 | 751.65 | 0.37059 | 984.29
0.785 | 0.21207 | 786.08 | 0.42233 | 1076
0.818 | 0.2277 | 824.3 | 0.47365 | 1158.1
0.852 | 0.24372 | 861.91 | 0.47122 | 1106.2
0.889 | 0.25786 | 893.73 | 0.38228 | 860.03
0.926 | 0.26862 | 916.97 | 0.29079 | 628.05
0.966 | 0.2762 | 932.65 | 0.1894 | 392.13
1.007 | 0.28212 | 944.42 | 0.14445 | 286.88
1.051 | 0.2881 | 955.8 | 0.13595 | 258.71
1.096 | 0.29495 | 968.29 | 0.15205 | 277.46
1.144 | 0.30217 | 980.92 | 0.15055 | 263.21
1.193 | 0.30872 | 991.9 | 0.13369 | 224.12
1.245 | 0.31477 | 1001.6 | 0.11634 | 186.9
1.299 | 0.32159 | 1012.1 | 0.12629 | 194.44
1.356 | 0.32886 | 1022.8 | 0.12741 | 187.92
1.416 | 0.33443 | 1030.7 | 0.092876 | 131.18
1.478 | 0.33615 | 1033 | 0.027737 | 37.533
1.543 | 0.33615 | 1033 | 0 | 0
1.611 | 0.33615 | 1033 | 0 | 0
1.682 | 0.33615 | 1033 | 0 | 0
1.756 | 0.33615 | 1033 | 0 | 0
1.834 | 0.33615 | 1033 | 0 | 0
1.915 | 0.33615 | 1033 | 0 | 0
2 | 0.33615 | 1033 | 0 | 0
2.1206 | 0.3363 | 1033.3 | 0.0012281 | 2.3173
2.1948 | 0.3363 | 1033.3 | 0 | 0
2.2717 | 0.3363 | 1033.3 | 0 | 0
2.3512 | 0.3363 | 1033.3 | 0 | 0
2.4335 | 0.3363 | 1033.3 | 0 | 0
2.5186 | 0.3363 | 1033.3 | 0 | 0
2.6068 | 0.3363 | 1033.3 | 0 | 0
2.698 | 0.3363 | 1033.3 | 0 | 0
2.7925 | 0.3363 | 1033.3 | 0 | 0
2.8902 | 0.3363 | 1033.3 | 0 | 0
2.9914 | 0.3363 | 1033.3 | 0 | 0
3.0961 | 0.3363 | 1033.3 | 0 | 0
3.2044 | 0.35073 | 1051.3 | 0.13318 | 166.24
3.3166 | 0.37551 | 1081.2 | 0.22101 | 266.55
3.4326 | 0.39359 | 1102.3 | 0.15568 | 181.42
3.5528 | 0.40242 | 1112.2 | 0.073504 | 82.758
3.6771 | 0.40928 | 1119.7 | 0.055217 | 60.064
3.8058 | 0.41896 | 1129.9 | 0.075196 | 79.033
3.939 | 0.43068 | 1141.8 | 0.08799 | 89.352
4.0769 | 0.44365 | 1154.5 | 0.094053 | 92.279
4.2196 | 0.45634 | 1166.5 | 0.088976 | 84.346
4.3673 | 0.46954 | 1178.6 | 0.089358 | 81.843
4.5201 | 0.48356 | 1191 | 0.091689 | 81.138
4.6784 | 0.49779 | 1203.2 | 0.089947 | 76.904
4.8421 | 0.51378 | 1216.4 | 0.097692 | 80.703
5.0116 | 0.53022 | 1229.5 | 0.097012 | 77.43
5.187 | 0.54436 | 1240.4 | 0.08059 | 62.148
5.369 | 0.55727 | 1250 | 0.070897 | 52.82
5.556 | 0.57144 | 1260.2 | 0.075808 | 54.577
5.751 | 0.58552 | 1270 | 0.072207 | 50.222
5.952 | 0.59853 | 1278.8 | 0.064725 | 43.498
6.16 | 0.61191 | 1287.5 | 0.064323 | 41.768
6.376 | 0.6244 | 1295.3 | 0.057809 | 36.267
6.599 | 0.63616 | 1302.4 | 0.052755 | 31.978
6.83 | 0.64921 | 1310.1 | 0.0565 | 33.09
7.069 | 0.66338 | 1318.1 | 0.059281 | 33.544
7.317 | 0.67575 | 1324.8 | 0.049872 | 27.264
7.573 | 0.68764 | 1331.1 | 0.046457 | 24.538
7.8379 | 0.69979 | 1337.3 | 0.045858 | 23.403
8.1122 | 0.7115 | 1343.1 | 0.042668 | 21.039
8.3961 | 0.72181 | 1348 | 0.036321 | 17.304
8.69 | 0.73138 | 1352.4 | 0.032571 | 14.992
8.9941 | 0.74029 | 1356.4 | 0.029302 | 13.032
9.3089 | 0.74988 | 1360.5 | 0.030473 | 13.094
9.6347 | 0.7599 | 1364.7 | 0.03074 | 12.763
9.972 | 0.76856 | 1368.1 | 0.025688 | 10.304
10.321 | 0.77682 | 1371.3 | 0.023662 | 9.1707
10.682 | 0.78486 | 1374.3 | 0.022266 | 8.3376
11.056 | 0.79209 | 1377 | 0.019333 | 6.9946
11.443 | 0.80037 | 1379.9 | 0.021405 | 7.4822
11.8436 | 0.80917 | 1382.8 | 0.021962 | 7.4175
12.2581 | 0.81656 | 1385.2 | 0.01782 | 5.8149
12.6871 | 0.82263 | 1387.2 | 0.014147 | 4.4605
13.1312 | 0.82929 | 1389.2 | 0.015007 | 4.5714
13.5908 | 0.83529 | 1390.9 | 0.013056 | 3.8424
14.0664 | 0.84111 | 1392.6 | 0.012244 | 3.4817
14.5588 | 0.84649 | 1394.1 | 0.010907 | 2.9967
15.0683 | 0.85223 | 1395.6 | 0.011279 | 2.9944
15.5957 | 0.85711 | 1396.9 | 0.0092515 | 2.3729
16.1416 | 0.86188 | 1398 | 0.0087312 | 2.1635
16.7065 | 0.8666 | 1399.2 | 0.0083675 | 2.0036
17.2912 | 0.87124 | 1400.2 | 0.007936 | 1.8358
17.8964 | 0.87546 | 1401.2 | 0.0069671 | 1.5571
18.5228 | 0.8795 | 1402.1 | 0.0064441 | 1.3916
19.1711 | 0.88259 | 1402.7 | 0.0047632 | 0.994
19.8421 | 0.88611 | 1403.4 | 0.0052477 | 1.0579
20.5366 | 0.89013 | 1404.2 | 0.0057971 | 1.1291
21.2553 | 0.89259 | 1404.7 | 0.0034217 | 0.6439
21.9993 | 0.89553 | 1405.2 | 0.0039527 | 0.71864
22.7693 | 0.89893 | 1405.8 | 0.0044082 | 0.77443
23.5662 | 0.90105 | 1406.1 | 0.0026638 | 0.45219
24.391 | 0.90311 | 1406.5 | 0.002501 | 0.41011
25.2447 | 0.9058 | 1406.9 | 0.0031449 | 0.49832
26.1282 | 0.90911 | 1407.4 | 0.0037449 | 0.57325
27.0427 | 0.91196 | 1407.8 | 0.0031217 | 0.46172
27.9892 | 0.9147 | 1408.2 | 0.0028899 | 0.41309
28.9689 | 0.91733 | 1408.6 | 0.0026867 | 0.37093
29.9828 | 0.9199 | 1408.9 | 0.0025342 | 0.33807
31.0322 | 0.92151 | 1409.1 | 0.001535 | 0.19787
32.1183 | 0.92328 | 1409.4 | 0.0016269 | 0.20264
33.2424 | 0.9281 | 1409.9 | 0.0042935 | 0.51658

## CRH-700C main
Isotherm
Quantachrome® ASiQwin™- Automated Gas Sorption Data
Relative Pressure | volume (cc/g) | Acquisition and Reduction
5.99099e-07 | 46.4876 | © 1994-2012, Quantachrome Instruments
1.1956e-06 | 53.282 | version 3.0
1.74921e-06 | 58.1528
2.25796e-06 | 62.5313 | Analysis Report
3.02343e-06 | 67.9592 | Operator: Yishan Date:Fri Jun 13 18:45:33 2014Operator:Yishan Date:2014/06/20
3.4317e-06 | 70.1172 | Sample ID: : CRH-700C main Filename: YZ12JUN2014.raw
4.05567e-06 | 73.3189 | Sample Desc: S125/250 TE7 Comment:
4.71681e-06 | 76.5803 | Outgas Time: 2.0 hrs Outgas Temp: 200.0 °C Sample Weight: 0.0233 g
5.34006e-06 | 79.1974 | Analysis gas: Nitrogen Molec. Wt: 28.0134 g Non-ideality: 0 1/Torr
6.09467e-06 | 81.915 | Analysis Time: 1492.8 min Instrument: Autosorb Station 1 Bath temp.: 77.3 K
1.96196e-05 | 110.9326 | Data Reduction Parameters
2.11885e-05 | 113.1034 | Thermal Transpiration: onEff. mol. diameter (D): 4.00 ÅEff. cell stem diam. (d): 1.0000 mm
3.01518e-05 | 121.9189
3.92545e-05 | 129.3863 | Adsorbate Nitrogen Temperature 77.350K
4.84811e-05 | 135.5476 | Molec. Wt.: 28.013 Cross Section: 16.200 Å² Liquid Density: 0.808 g/cc
5.73448e-05 | 140.1841
6.81542e-05 | 144.7717 | Relative Volume @ STP 1 / [ W((Po/P) - 1) ]
7.7929e-05 | 148.4013 | Pressure
8.70356e-05 | 151.3566 | P/Po cc/g
0.000186803 | 171.4996
0.000294794 | 183.6004 | 2.49183e-02 278.1906 7.3500e-02
0.000394762 | 191.003 | 3.79406e-02 289.3584 1.0905e-01
0.00049463 | 196.5013 | 4.92294e-02 296.7867 1.3959e-01
0.000599293 | 200.9991 | 5.98314e-02 302.3730 1.6840e-01
0.000699561 | 204.5549 | 7.01115e-02 307.1691 1.9640e-01
0.000790957 | 207.4343 | 8.03089e-02 311.3944 2.2437e-01
0.000903001 | 210.3416 | 9.04308e-02 315.1854 2.5239e-01
0.000997792 | 212.788
0.00200929 | 227.0498 | BET summary
0.00299821 | 234.7279 | Slope = 2.727
0.00402946 | 240.6378 | Intercept = 5.426e-03
0.00501452 | 244.8498 | Correlation coefficient, r = 0.999995
0.00602308 | 248.3953 | C constant= 503.611
0.00709118 | 251.5807
0.0080524 | 254.1099 | Surface Area = 1274.431 m²/g
0.00909597 | 256.6193
0.0100243 | 258.6262
0.0249183 | 278.1906
0.0379406 | 289.3584
0.0492294 | 296.7867
0.0598314 | 302.373
0.0701115 | 307.1691
0.0803089 | 311.3944
0.0904308 | 315.1854
0.100573 | 318.5022
0.110674 | 321.6275
0.15628 | 333.8781
0.206485 | 344.991
0.251988 | 368.9519
0.305419 | 383.2734
0.355779 | 396.5549
0.405794 | 409.8103
0.455687 | 423.3571
0.505455 | 437.5193
0.555112 | 452.6009
0.604736 | 468.6996
0.654295 | 486.0815
0.703914 | 504.4978
0.75332 | 524.4335
0.802978 | 545.6051
0.852342 | 568.1845
0.901414 | 593.6095
0.950945 | 620.0858
0.994814 | 648.721
0.94684 | 628.0472
0.89566 | 610.7983
0.845562 | 593.794
0.796237 | 575.1545
0.74625 | 556.0687
0.69652 | 536.4936
0.646633 | 516.6695
0.596635 | 496.9485
0.546534 | 477.5966
0.499777 | 449.588
0.453481 | 418.5489
0.396575 | 403.3622
0.344367 | 389.7927
0.294119 | 376.8133
0.244022 | 361.7236
0.195638 | 342.7288
0.140394 | 327.9699
0.0908314 | 313.8064
0.0489362 | 295.1348

## N2DFT CRH-700-CH4N2O
DFT |  |  |  |  | BET
Vmicropore (cc/g) | Dmesopore (nm) | Vmesopore (cc/g) | SDFT (m2/g) |  | SBET (m2/g)
0.17448 | 3.932503125 | 0.3197 | 911.399 |  | 931.372
| Cumulative | Cumulative
Pore width | Pore Volume | Surface Area | dV(d) | dS(d)
nm | cc/g | m²/g | cc/nm/g | m²/nm/g
0.567 | 0.059081 | 245.71 | 0.29828 | 1052.1
0.59 | 0.065556 | 267.66 | 0.28153 | 954.32
0.614 | 0.071711 | 287.71 | 0.25645 | 835.35
0.64 | 0.076281 | 301.99 | 0.17578 | 549.3
0.666 | 0.078033 | 307.26 | 0.067385 | 202.36
0.694 | 0.078033 | 307.26 | 0 | 0
0.723 | 0.078033 | 307.26 | 0 | 0
0.753 | 0.080404 | 313.55 | 0.079004 | 209.84
0.785 | 0.087766 | 332.31 | 0.23007 | 586.17
0.818 | 0.10002 | 362.26 | 0.37124 | 907.67
0.852 | 0.11378 | 394.56 | 0.4047 | 950.01
0.889 | 0.12452 | 418.73 | 0.29032 | 653.14
0.926 | 0.12985 | 430.24 | 0.14407 | 311.17
0.966 | 0.13108 | 432.79 | 0.030721 | 63.605
1.007 | 0.13146 | 433.54 | 0.0092402 | 18.352
1.051 | 0.13379 | 437.97 | 0.052953 | 100.77
1.096 | 0.13909 | 447.66 | 0.11794 | 215.22
1.144 | 0.14593 | 459.6 | 0.14236 | 248.88
1.193 | 0.15092 | 467.96 | 0.10179 | 170.65
1.245 | 0.15423 | 473.29 | 0.063701 | 102.33
1.299 | 0.15883 | 480.38 | 0.085287 | 131.31
1.356 | 0.16336 | 487.06 | 0.079505 | 117.26
1.416 | 0.16649 | 491.48 | 0.052095 | 73.58
1.478 | 0.16789 | 493.36 | 0.022494 | 30.438
1.543 | 0.16893 | 494.71 | 0.016044 | 20.796
1.611 | 0.1703 | 496.42 | 0.02016 | 25.027
1.682 | 0.17112 | 497.4 | 0.011624 | 13.821
1.756 | 0.17183 | 498.2 | 0.0095267 | 10.85
1.834 | 0.17298 | 499.45 | 0.014745 | 16.08
1.915 | 0.17448 | 501.03 | 0.018585 | 19.41
2 | 0.17576 | 502.3 | 0.015011 | 15.011
2.1206 | 0.18031 | 510.88 | 0.037702 | 71.115
2.1948 | 0.18749 | 523.96 | 0.096706 | 176.24
2.2717 | 0.19501 | 537.22 | 0.097999 | 172.56
2.3512 | 0.20196 | 549.04 | 0.087376 | 148.65
2.4335 | 0.20833 | 559.51 | 0.077393 | 127.21
2.5186 | 0.21466 | 569.56 | 0.074333 | 118.05
2.6068 | 0.22121 | 579.61 | 0.074321 | 114.04
2.698 | 0.22653 | 587.5 | 0.058333 | 86.482
2.7925 | 0.23057 | 593.28 | 0.042701 | 61.166
2.8902 | 0.2352 | 599.69 | 0.047388 | 65.584
2.9914 | 0.23963 | 605.62 | 0.043803 | 58.573
3.0961 | 0.24579 | 613.58 | 0.058856 | 76.041
3.2044 | 0.25288 | 622.42 | 0.065409 | 81.649
3.3166 | 0.25935 | 630.23 | 0.0577 | 69.591
3.4326 | 0.26586 | 637.82 | 0.056085 | 65.355
3.5528 | 0.27143 | 644.08 | 0.046346 | 52.18
3.6771 | 0.27843 | 651.69 | 0.056257 | 61.197
3.8058 | 0.30226 | 676.75 | 0.18521 | 194.66
3.939 | 0.33114 | 706.08 | 0.21682 | 220.17
4.0769 | 0.34722 | 721.85 | 0.11662 | 114.42
4.2196 | 0.35956 | 733.54 | 0.086446 | 81.947
4.3673 | 0.37153 | 744.51 | 0.081101 | 74.281
4.5201 | 0.38406 | 755.6 | 0.081946 | 72.516
4.6784 | 0.39632 | 766.08 | 0.077493 | 66.257
4.8421 | 0.40996 | 777.35 | 0.083333 | 68.841
5.0116 | 0.42407 | 788.61 | 0.0832 | 66.406
5.187 | 0.43526 | 797.24 | 0.06379 | 49.192
5.369 | 0.44552 | 804.88 | 0.056392 | 42.013
5.556 | 0.45617 | 812.55 | 0.056973 | 41.017
5.751 | 0.4663 | 819.6 | 0.051948 | 36.131
5.952 | 0.47536 | 825.68 | 0.045058 | 30.281
6.16 | 0.48511 | 832.02 | 0.0469 | 30.455
6.376 | 0.49418 | 837.71 | 0.04197 | 26.33
6.599 | 0.50269 | 842.86 | 0.038158 | 23.13
6.83 | 0.51164 | 848.1 | 0.038733 | 22.684
7.069 | 0.52103 | 853.42 | 0.039308 | 22.243
7.317 | 0.52892 | 857.73 | 0.03179 | 17.379
7.573 | 0.53667 | 861.82 | 0.03028 | 15.994
7.8379 | 0.54459 | 865.87 | 0.029914 | 15.266
8.1122 | 0.55246 | 869.75 | 0.02868 | 14.142
8.3961 | 0.55932 | 873.02 | 0.024171 | 11.515
8.69 | 0.56585 | 876.02 | 0.022212 | 10.224
8.9941 | 0.57173 | 878.64 | 0.019332 | 8.5977
9.3089 | 0.57781 | 881.25 | 0.019319 | 8.301
9.6347 | 0.5843 | 883.95 | 0.019931 | 8.275
9.972 | 0.5898 | 886.15 | 0.016301 | 6.5387
10.321 | 0.59516 | 888.23 | 0.015363 | 5.954
10.682 | 0.60043 | 890.2 | 0.014594 | 5.4648
11.056 | 0.60502 | 891.86 | 0.012262 | 4.4363
11.443 | 0.60976 | 893.52 | 0.012266 | 4.2879
11.8436 | 0.61484 | 895.24 | 0.012681 | 4.2827
12.2581 | 0.61908 | 896.62 | 0.010221 | 3.3355
12.6871 | 0.6225 | 897.7 | 0.0079794 | 2.5157
13.1312 | 0.6264 | 898.88 | 0.0087609 | 2.6687
13.5908 | 0.62979 | 899.88 | 0.0073929 | 2.1758
14.0664 | 0.63316 | 900.84 | 0.0070726 | 2.0112
14.5588 | 0.63618 | 901.67 | 0.0061492 | 1.6895
15.0683 | 0.63938 | 902.52 | 0.0062773 | 1.6663
15.5957 | 0.64224 | 903.25 | 0.0054157 | 1.3891
16.1416 | 0.6452 | 903.99 | 0.0054261 | 1.3446
16.7065 | 0.64812 | 904.69 | 0.0051667 | 1.237
17.2912 | 0.651 | 905.35 | 0.0049185 | 1.1378
17.8964 | 0.65359 | 905.93 | 0.0042803 | 0.95667
18.5228 | 0.65612 | 906.48 | 0.0040528 | 0.87519
19.1711 | 0.658 | 906.87 | 0.0028979 | 0.6047
19.8421 | 0.66017 | 907.31 | 0.0032262 | 0.65037
20.5366 | 0.66271 | 907.8 | 0.0036602 | 0.71291
21.2553 | 0.66418 | 908.08 | 0.0020486 | 0.38547
21.9993 | 0.66601 | 908.41 | 0.0024496 | 0.44546
22.7693 | 0.66814 | 908.79 | 0.0027674 | 0.48614
23.5662 | 0.66943 | 909 | 0.0016178 | 0.27458
24.391 | 0.67071 | 909.22 | 0.0015618 | 0.25611
25.2447 | 0.67237 | 909.48 | 0.0019433 | 0.30793
26.1282 | 0.67398 | 909.72 | 0.0018224 | 0.27903
27.0427 | 0.6758 | 909.99 | 0.0019893 | 0.29426
27.9892 | 0.67769 | 910.26 | 0.0019903 | 0.28444
28.9689 | 0.67935 | 910.49 | 0.0016978 | 0.23443
29.9828 | 0.68114 | 910.73 | 0.001768 | 0.23586
31.0322 | 0.68218 | 910.86 | 0.00098597 | 0.12708
32.1183 | 0.68329 | 911 | 0.0010266 | 0.12785
33.2424 | 0.68658 | 911.4 | 0.0029233 | 0.35174

## CRH-700C-CH4N2O
Quantachrome® ASiQwin™- Automated Gas Sorption Data
Isotherm |  | Acquisition and Reduction
© 1994-2012, Quantachrome Instruments
Relative Pressure | volume (cc/g) | version 3.0
1.15917e-06 | 26.5302
2.60264e-06 | 33.6285 | Analysis Report
2.67173e-06 | 34.2629 | Operator: Yishan Date:Tue Jun 17 09:10:54 2014Operator:Yishan Date:2014/06/20
3.19204e-06 | 35.9376 | Sample ID: : CRH-700C-CH4N2O Filename: CRH-700C-CH4N2O.qps
3.22915e-06 | 36.5434 | Sample Desc: CRH-700C-CH4N2O Comment:
3.74823e-06 | 38.2566 | Outgas Time: 24.0 hrs Outgas Temp: 40.0 °C Sample Weight: 0.029 g
4.11121e-06 | 39.2941 | Analysis gas: Nitrogen Molec. Wt: 28.0134 g Non-ideality: 0 1/Torr
5.03611e-06 | 41.8966 | Analysis Time: 1259.8 min Instrument: Autosorb Station 1 Bath temp.: 77.3 K
5.73278e-06 | 43.9538 | Data Reduction Parameters
6.02206e-06 | 44.8003 | Thermal Transpiration: onEff. mol. diameter (D): 4.00 ÅEff. cell stem diam. (d): 1.0000 mm
1.99043e-05 | 62.2562
2.14308e-05 | 63.8383 | Adsorbate Nitrogen Temperature 77.350K
2.98085e-05 | 69.0014 | Molec. Wt.: 28.013 Cross Section: 16.200 Å² Liquid Density: 0.808 g/cc
3.93936e-05 | 73.6248
4.88676e-05 | 77.9686 | Relative Volume @ STP 1 / [ W((Po/P) - 1) ]
5.76677e-05 | 80.9934 | Pressure
6.77549e-05 | 83.9645 | P/Po cc/g
7.73194e-05 | 86.36
8.67527e-05 | 88.7083 | 5.91987e-02 204.6790 2.4598e-01
0.000186008 | 102.829 | 6.94479e-02 210.0004 2.8435e-01
0.000292198 | 111.4445 | 7.96357e-02 214.9252 3.2212e-01
0.000387888 | 116.7138 | 8.97549e-02 219.5148 3.5941e-01
0.000496812 | 121.1248 | 9.99124e-02 223.7059 3.9702e-01
0.000602133 | 124.5631 | 1.09954e-01 227.7110 4.3407e-01
0.000705904 | 127.2397 | 1.53872e-01 243.4038 5.9779e-01
0.000800887 | 129.3103
0.000892099 | 131.0052 | BET summary
0.000997441 | 133.0031 | Slope = 3.713
0.00202006 | 143.1666 | Intercept = 2.623e-02
0.00301989 | 148.7038 | Correlation coefficient, r = 0.999998
0.00403016 | 152.6104 | C constant= 142.544
0.00502768 | 155.6217
0.00608053 | 158.2497 | Surface Area = 931.372 m²/g
0.00706257 | 160.3583
0.00811145 | 162.3679
0.009135 | 164.4334
0.0101209 | 166.06
0.024946 | 181.9172
0.0376401 | 191.5452
0.0487051 | 198.7138
0.0591987 | 204.679
0.0694479 | 210.0004
0.0796357 | 214.9252
0.0897549 | 219.5148
0.0999124 | 223.7059
0.109954 | 227.711
0.153872 | 243.4038
0.20408 | 258.2741
0.254953 | 271.1596
0.305512 | 282.5827
0.351651 | 301.6631
0.405038 | 314.2604
0.455516 | 325.5772
0.505615 | 336.9707
0.555331 | 348.7552
0.605119 | 360.9586
0.655055 | 373.3759
0.704739 | 386.4069
0.754676 | 399.6931
0.804337 | 413.8
0.85396 | 428.3931
0.903731 | 443.569
0.953063 | 460.0759
0.996912 | 479.1345
0.946889 | 462.1448
0.895245 | 448.7034
0.844619 | 436.6207
0.794276 | 425.5069
0.743966 | 415.4103
0.693819 | 405.4
0.644144 | 394.6207
0.594001 | 384.531
0.543975 | 374.2138
0.48925 | 373.7138
0.452913 | 342.999
0.397678 | 324.2945
0.345701 | 309.8858
0.295615 | 295.6848
0.245892 | 280.8448
0.197826 | 264.9838
0.14178 | 244.2093
0.0935753 | 222.3296
0.0516999 | 199.2355

## CRH-700C-NH3-O3
Quantachrome® ASiQwin™- Automated Gas Sorption Data
Isotherm |  | Acquisition and Reduction
© 1994-2012, Quantachrome Instruments
Relative Pressure | volume (cc/g) | version 3.0
8.11723e-07 | 46.8
1.83437e-06 | 56.1795 | Analysis Report
2.02537e-06 | 57.6952 | Operator: Yishan Date:Wed Jun 18 14:26:58 2014Operator:Yishan Date:2014/06/20
2.62394e-06 | 62.2538 | Sample ID: : CRH-700C-NH3-O3 Filename: CRH-700C-NH3-O3.qps
3.26478e-06 | 66.7696 | Sample Desc: CRH-700C-NH3-O3 Comment:
3.83944e-06 | 69.6377 | Outgas Time: 24.0 hrs Outgas Temp: 40.0 °C Sample Weight: 0.0273 g
4.14379e-06 | 70.7165 | Analysis gas: Nitrogen Molec. Wt: 28.0134 g Non-ideality: 0 1/Torr
4.64608e-06 | 72.9007 | Analysis Time: 1573.1 min Instrument: Autosorb Station 1 Bath temp.: 77.3 K
5.45802e-06 | 76.2249 | Data Reduction Parameters
5.96774e-06 | 78.033 | Thermal Transpiration: onEff. mol. diameter (D): 4.00 ÅEff. cell stem diam. (d): 1.0000 mm
1.97039e-05 | 105.6883
2.13282e-05 | 107.8176 | Adsorbate Nitrogen Temperature 77.350K
3.55849e-05 | 120.4788 | Molec. Wt.: 28.013 Cross Section: 16.200 Å² Liquid Density: 0.808 g/cc
3.87473e-05 | 122.9271
4.7912e-05 | 128.3817 | Relative Volume @ STP 1 / [ W((Po/P) - 1) ]
5.82343e-05 | 133.737 | Pressure
6.80332e-05 | 137.9744 | P/Po cc/g
7.78709e-05 | 141.533
8.75457e-05 | 144.5484 | 3.67981e-02 284.7809 1.0734e-01
0.000185964 | 164.5813 | 4.83002e-02 292.9271 1.3862e-01
0.000289092 | 176.4245 | 5.90397e-02 299.2832 1.6774e-01
0.000390973 | 184.2484 | 6.94209e-02 304.6663 1.9591e-01
0.000488872 | 189.8564 | 7.96965e-02 309.3593 2.2397e-01
0.000591424 | 194.6125 | 8.99223e-02 313.4989 2.5218e-01
0.000696042 | 198.4722 | 1.00068e-01 317.3275 2.8037e-01
0.000795821 | 201.5718
0.000906668 | 204.5238 | BET summary
0.000998269 | 206.9451 | Slope = 2.732
0.00202581 | 221.6253 | Intercept = 6.568e-03
0.0030066 | 229.5692 | Correlation coefficient, r = 0.999990
0.0040363 | 235.281 | C constant= 416.922
0.00505826 | 239.6421
0.00604305 | 243.1154 | Surface Area = 1271.726 m²/g
0.00709353 | 246.2711
0.00805764 | 248.8051
0.00909009 | 251.2908
0.0101444 | 253.578
0.0237635 | 273.015
0.0367981 | 284.7809
0.0483002 | 292.9271
0.0590397 | 299.2832
0.0694209 | 304.6663
0.0796965 | 309.3593
0.0899223 | 313.4989
0.100068 | 317.3275
0.11015 | 320.8758
0.154757 | 334.5765
0.204855 | 347.3125
0.255254 | 358.9875
0.30548 | 370.1209
0.355529 | 380.8975
0.405643 | 391.5641
0.455535 | 402.3736
0.505282 | 413.696
0.554953 | 425.6813
0.604548 | 438.7326
0.653832 | 453.2528
0.703353 | 469.0623
0.752776 | 485.9707
0.808905 | 563.2051
0.851234 | 584.6447
0.899117 | 610.3956
0.947645 | 639.6557
0.991059 | 670.6081
0.94764 | 651.3114
0.897255 | 633.5787
0.847213 | 615.6117
0.797783 | 596.4579
0.748106 | 576.5348
0.698503 | 555.978
0.64858 | 535.0293
0.598745 | 513.6923
0.548428 | 493.3443
0.502056 | 464.7985
0.445837 | 417.4762
0.396792 | 400.9231
0.345692 | 387.1502
0.295566 | 373.696
0.245394 | 360.4128
0.196272 | 346.648
0.141012 | 329.9406
0.091837 | 312.5458
0.0495865 | 292.4271

## N2DFT CRH-700-NH3-O3
DFT |  |  |  |  | BET
Vmicropore (cc/g) | Dmesopore (nm) | Vmesopore (cc/g) | SDFT (m2/g) |  | SBET (m2/g)
0.33008 | 4.87927 | 0.43812 | 1370.837 |  | 1271.726
| Cumulative | Cumulative
Pore width | Pore Volume | Surface Area | dV(d) | dS(d)
nm | cc/g | m²/g | cc/nm/g | m²/nm/g
0.545 | 0.10796 | 463.25 | 0.52092 | 1911.6
0.567 | 0.11828 | 499.65 | 0.46906 | 1654.5
0.59 | 0.12873 | 535.06 | 0.45427 | 1539.9
0.614 | 0.13956 | 570.34 | 0.45119 | 1469.7
0.64 | 0.14981 | 602.37 | 0.39432 | 1232.3
0.666 | 0.15809 | 627.23 | 0.3184 | 956.16
0.694 | 0.1642 | 644.86 | 0.21838 | 629.34
0.723 | 0.17005 | 661.02 | 0.20152 | 557.44
0.753 | 0.17867 | 683.93 | 0.28748 | 763.56
0.785 | 0.19234 | 718.74 | 0.42696 | 1087.8
0.818 | 0.21074 | 763.74 | 0.55777 | 1363.7
0.852 | 0.23072 | 810.63 | 0.5875 | 1379.1
0.889 | 0.24803 | 849.58 | 0.46787 | 1052.6
0.926 | 0.26001 | 875.46 | 0.32393 | 699.62
0.966 | 0.26714 | 890.23 | 0.17827 | 369.1
1.007 | 0.27205 | 899.97 | 0.11962 | 237.57
1.051 | 0.27759 | 910.51 | 0.12587 | 239.53
1.096 | 0.28521 | 924.41 | 0.16931 | 308.95
1.144 | 0.29425 | 940.21 | 0.18833 | 329.25
1.193 | 0.30231 | 953.72 | 0.16448 | 275.74
1.245 | 0.30882 | 964.19 | 0.12525 | 201.2
1.299 | 0.31525 | 974.09 | 0.11909 | 183.36
1.356 | 0.3211 | 982.71 | 0.10262 | 151.35
1.416 | 0.32524 | 988.56 | 0.069031 | 97.502
1.478 | 0.32726 | 991.3 | 0.032565 | 44.065
1.543 | 0.32814 | 992.43 | 0.013479 | 17.472
1.611 | 0.3287 | 993.14 | 0.0083468 | 10.363
1.682 | 0.32912 | 993.63 | 0.0058509 | 6.9563
1.756 | 0.32943 | 993.99 | 0.004236 | 4.8251
1.834 | 0.32975 | 994.34 | 0.0041204 | 4.4931
1.915 | 0.33008 | 994.68 | 0.0040494 | 4.2295
2 | 0.33082 | 995.42 | 0.0087475 | 8.7474
2.1206 | 0.33463 | 1002.6 | 0.031575 | 59.557
2.1948 | 0.34118 | 1014.5 | 0.088186 | 160.71
2.2717 | 0.34851 | 1027.4 | 0.095412 | 168
2.3512 | 0.3552 | 1038.8 | 0.084201 | 143.25
2.4335 | 0.36091 | 1048.2 | 0.069311 | 113.93
2.5186 | 0.36589 | 1056.1 | 0.058561 | 93.004
2.6068 | 0.37022 | 1062.8 | 0.049103 | 75.346
2.698 | 0.37332 | 1067.4 | 0.033928 | 50.301
2.7925 | 0.37518 | 1070 | 0.019729 | 28.26
2.8902 | 0.37664 | 1072.1 | 0.014966 | 20.713
2.9914 | 0.37744 | 1073.1 | 0.0078241 | 10.462
3.0961 | 0.37901 | 1075.1 | 0.015055 | 19.45
3.2044 | 0.38208 | 1079 | 0.028308 | 35.337
3.3166 | 0.38541 | 1083 | 0.029702 | 35.822
3.4326 | 0.3896 | 1087.9 | 0.036092 | 42.057
3.5528 | 0.39438 | 1093.3 | 0.039749 | 44.753
3.6771 | 0.39907 | 1098.4 | 0.037744 | 41.058
3.8058 | 0.40545 | 1105.1 | 0.04955 | 52.079
3.939 | 0.41295 | 1112.7 | 0.056315 | 57.186
4.0769 | 0.42152 | 1121.1 | 0.062191 | 61.017
4.2196 | 0.42984 | 1129 | 0.058293 | 55.26
4.3673 | 0.43842 | 1136.8 | 0.05811 | 53.223
4.5201 | 0.44712 | 1144.5 | 0.056883 | 50.337
4.6784 | 0.45475 | 1151.1 | 0.04824 | 41.245
4.8421 | 0.46222 | 1157.2 | 0.045624 | 37.689
5.0116 | 0.46922 | 1162.8 | 0.041327 | 32.985
5.187 | 0.47572 | 1167.8 | 0.037056 | 28.576
5.369 | 0.4817 | 1172.3 | 0.032861 | 24.482
5.556 | 0.48986 | 1178.2 | 0.043601 | 31.39
5.751 | 0.49825 | 1184 | 0.043044 | 29.939
5.952 | 0.50582 | 1189.1 | 0.037648 | 25.301
6.16 | 0.51415 | 1194.5 | 0.04005 | 26.007
6.376 | 0.52074 | 1198.6 | 0.03052 | 19.146
6.599 | 0.52473 | 1201 | 0.017895 | 10.847
6.83 | 0.52781 | 1202.8 | 0.013331 | 7.8072
7.069 | 0.53102 | 1204.7 | 0.013428 | 7.598
7.317 | 0.53145 | 1204.9 | 0.0017297 | 0.94555
7.573 | 0.53213 | 1205.3 | 0.0026701 | 1.4105
7.8379 | 0.56878 | 1224 | 0.13835 | 70.608
8.1122 | 0.61634 | 1247.4 | 0.17337 | 85.485
8.3961 | 0.65855 | 1267.5 | 0.14868 | 70.831
8.69 | 0.70032 | 1286.8 | 0.14214 | 65.428
8.9941 | 0.73987 | 1304.3 | 0.13005 | 57.837
9.3089 | 0.7682 | 1316.5 | 0.089998 | 38.672
9.6347 | 0.78048 | 1321.6 | 0.037694 | 15.649
9.972 | 0.78979 | 1325.3 | 0.027603 | 11.072
10.321 | 0.79914 | 1329 | 0.026771 | 10.375
10.682 | 0.80826 | 1332.4 | 0.025266 | 9.4613
11.056 | 0.81644 | 1335.3 | 0.021892 | 7.9202
11.443 | 0.82516 | 1338.4 | 0.022529 | 7.8753
11.8436 | 0.83419 | 1341.4 | 0.022539 | 7.6122
12.2581 | 0.84173 | 1343.9 | 0.018179 | 5.9324
12.6871 | 0.84785 | 1345.8 | 0.014281 | 4.5027
13.1312 | 0.85473 | 1347.9 | 0.015474 | 4.7135
13.5908 | 0.86077 | 1349.7 | 0.013145 | 3.8687
14.0664 | 0.86667 | 1351.4 | 0.012414 | 3.5302
14.5588 | 0.8721 | 1352.9 | 0.011014 | 3.026
15.0683 | 0.87871 | 1354.6 | 0.01299 | 3.4484
15.5957 | 0.88419 | 1356 | 0.010378 | 2.6615
16.1416 | 0.88957 | 1357.4 | 0.0098568 | 2.4425
16.7065 | 0.89489 | 1358.6 | 0.0094187 | 2.2551
17.2912 | 0.90012 | 1359.9 | 0.0089523 | 2.071
17.8964 | 0.90485 | 1360.9 | 0.0078108 | 1.7457
18.5228 | 0.90945 | 1361.9 | 0.007337 | 1.5843
19.1711 | 0.91287 | 1362.6 | 0.0052893 | 1.1038
19.8421 | 0.91682 | 1363.4 | 0.0058735 | 1.184
20.5366 | 0.92141 | 1364.3 | 0.0066194 | 1.2893
21.2553 | 0.92412 | 1364.8 | 0.0037711 | 0.7098
21.9993 | 0.92744 | 1365.4 | 0.0044526 | 0.80954
22.7693 | 0.93127 | 1366.1 | 0.0049853 | 0.87574
23.5662 | 0.93361 | 1366.5 | 0.0029253 | 0.49661
24.391 | 0.93603 | 1366.9 | 0.0029437 | 0.48278
25.2447 | 0.93997 | 1367.5 | 0.0046062 | 0.72982
26.1282 | 0.94381 | 1368.1 | 0.004345 | 0.66513
27.0427 | 0.94676 | 1368.5 | 0.0032349 | 0.47854
27.9892 | 0.94983 | 1369 | 0.0032407 | 0.46313
28.9689 | 0.95262 | 1369.4 | 0.0028482 | 0.39324
29.9828 | 0.95548 | 1369.7 | 0.0028245 | 0.37684
31.0322 | 0.95724 | 1370 | 0.0016678 | 0.21497
32.1183 | 0.95909 | 1370.2 | 0.0017039 | 0.2122
33.2424 | 0.96441 | 1370.8 | 0.0047391 | 0.57023