## 48.1-3
V 200ml 50mg/L Phenol PVAal 0.6% PEIal 0.6% |  |  | Pseudomonas mendocina | [5 empty] | dry weight of cryogels | [6 empty] | 48.1 |  | 48.2 |  | 48.3 | [6 empty] | 48 | mg/L/h | 120
|  | PBS | phospate buffer | [22 empty] | Rho | 0.08979592 |  | 0.4680851
|  | experiment series |  | 48.1 |  | 48.2 |  | 48.3 |  | cryogel1 |  | cryogel2 |  | cryogel3 |  | cryogel1 | cryogel2 | cryogel3 | [7 empty] | Can | 0.3629026 | 0.04241313 | 0.5173544 | 0.01609933
time | dilution | Date |  | Average of Abs. |  | Average of Abs. |  | Average of Abs. |  | concentration mg/L | [5 empty] | average 1 | average 2 | average 3 | average total | st dev | average total |  |  |  |  | Pse | 0.5890783 | 0.0649648 | 0.5266494 | 0
0 |  | 26.06.17 | 18-00 | 8.05 | 8.38 | 8.05 | 8.38 | 8.05 | 8.38 | 58.87606 | 61.2 | 58.87606 | 61.2 | 58.87606 | 61.2 | 60.03803 | 60.03803 | 60.03803 | 60.03803 | 1.272876
20.5 |  | 27.06 | 14-30 | 6.02 | 6.32 | 6.21 | 6.08 | 5.93 | 6.21 | 44.58028 | 46.69296 | 45.91831 | 45.00282 | 43.94648 | 45.91831 | 45.63662 | 45.46056 | 44.93239 | 45.34319 | 1.013122
47.5 |  | 28.06 | 17-30 | 3.64 | 3.94 | 4.72 | 4.61 | 4.36 | 4.18 | 27.81972 | 29.93239 | 35.42535 | 34.6507 | 32.89014 | 31.62254 | 28.87606 | 35.03803 | 32.25634 | 32.05681 | 2.87835 | 0.6560415 | 0.5263158 | 0.5848777
69.5 |  | 29.06 | 15-30 | 1.08 | 1.01 | 2.93 | 2.82 | 1.14 | 0.91 | 9.791549 | 9.298592 | 22.81972 | 22.04507 | 10.21408 | 8.594366 | 9.54507 | 22.43239 | 9.404225 | 13.7939 | 6.7175
93 | ph 6.57 | 30.06 | 15-00 | 0.004 | 0.002 | 0.468 | 0.449 | 0 | 0 | 0 | 0 | 5.48169 | 5.347887 |  | 0 | 0 | 5.414789 | 0 | 2.165915 | 2.966179
114 |  | 01.07.17 | 12-00 |  |  | 0.005 | 0.004 |  |  | 0 | 0 | 0 | 0 |  | 0 | 0 | 0 | 0 | 0 | 0 | 0.5266494 | 0.5266494 | 0.5266494
0 | 100mg /L | 01.07.17 | 20-00 | 15.84 | 15.84 | 15.84 | 15.84 | 15.84 | 15.84 | 113.7352 | 113.7352 | 113.7352 | 113.7352 | 113.7352 | 113.7352 | 113.7352 | 113.7352 | 113.7352 | 113.7352 | 1.556721e-14
44 |  | 3.07 | 16-00 | 1.58 |  | 3.13 |  | 2.38 | 2.35 | 13.31268 |  | 24.22817 |  | 18.94648 | 18.73521 | 13.31268 | 24.22817 | 18.84085 | 18.80563 | 4.457251 | 2.28233 | 2.034251 | 2.15669 | 2.253388 | 0.1662596
66.75 |  | 4.07 | 14-45 | 0.004 |  | 0.293 |  | 0.129 | 0.104 | 2.214085 |  | 4.249296 |  | 3.094366 | 2.91831 | 2.214085 | 4.249296 | 3.006338 | 3.119014 | 0.8440624
73.5 |  | 4.07 | 21-20 | 0.028 |  | 0.079 |  | 0.033 |  | 2.383099 |  | 2.742254 |  | 1 | 0 | 2.383099 | 2.742254 | 0.5 | 1.531338 | 1.267429
0 | 100mg /L | 4.07 | 21-30 | 15.84 | 15.84 | 15.84 | 15.84 | 15.84 | 15.84 | 113.7352 | 113.7352 | 113.7352 | 113.7352 | 113.7352 | 113.7352 | 113.7352 | 113.7352 | 113.7352 | 113.7352 | 1.556721e-14
17.5 |  | 5.07 | 15-00 | 11.04 | 10.92 | 10.72 | 10.64 | 11.07 | 11.24 | 79.93239 | 79.08732 | 77.67887 | 77.11549 | 80.14366 | 81.34085 | 79.50986 | 77.39718 | 80.74225 | 79.21643 | 1.592494
44.5 |  | 6.07 | 18-00 | 1.64 |  | 0 |  | 1.85 |  | 13.73521 |  | 2.185915 | 2.185915 | 15.21408 |  | 13.73521 | 2.185915 | 15.21408 | 8.330282 | 7.120545 | 2.272727 | 2.535211 | 2.239117
66 |  | 7.07 | 15-45 | 0 | 0 | 0 | 0 | 0 | 0 | 0 |  | 0 |  | 0 |  | 0 | 0 | 0 | 0 | 0
0 | 200mg/L | 7.07 | 20-00 | 27.16 | 27.92 | 27.16 | 27.92 | 27.16 | 27.92 | 193.4535 | 198.8056 | 193.4535 | 198.8056 | 193.4535 | 198.8056 | 196.1296 | 196.1296 | 196.1296 | 196.1296 | 2.931473
19.7 |  | 8.07 | 15-40 | 24.36 | 26.02 | 19.62 |  | 19.62 |  | 173.7352 | 185.4254 | 140.3549 |  | 140.3549 |  | 179.5803 | 140.3549 | 140.3549 | 159.9676 | 23.14417
64.7 |  | 10.07 | 12-40pm | 15.42 |  | 12.52 |  | 12.68 |  | 110.7775 |  | 90.35493 |  | 91.48169 |  | 110.7775 | 90.35493 | 91.48169 | 97.53803 | 11.47952
110.7 |  | 12.07 | 10-30pm | 0.98 |  | 0.42 |  | 0.42 |  | 9.087324 |  | 5.143662 |  | 5.143662 |  | 9.087324 | 5.143662 | 5.143662 | 6.458216 | 2.276874
140 |  | 13.07 | 1600 | 0 |  | 0 |  | 0 |  | 0 |  | 0 |  | 0 |  | 0 | 0 | 0 | 0 | 0
0 | 300mg/L | 13.07 | 1700 | 38.84 |  | 39.56 |  | 39.44 |  | 275.707 |  | 280.7775 |  | 279.9324 |  | 275.707 | 280.7775 | 279.9324 | 278.8056 | 2.716521
23.5 |  | 14.07 | 16-30 | 36.24 |  | 38.4 |  | 37 |  | 257.3972 |  | 272.6085 |  | 262.7493 |  | 257.3972 | 272.6085 | 262.7493 | 264.2516 | 7.716116 | 0.4161332 | 0.1856594 | 0.390525 | 0.3307725 | 0.1263222
90.5 |  | 2017-07-17 | 11-30am | 19.4 |  | 11.12 |  | 11.04 |  | 138.8056 |  | 80.49577 |  | 79.93239 |  | 138.8056 | 80.49577 | 79.93239 | 99.7446 | 33.82902
114.5 |  | 18.07 | 11-30am | 14.76 |  | 8.32 |  | 8.4 |  | 106.1296 |  | 60.77746 |  | 61.34085 |  | 106.1296 | 60.77746 | 61.34085 | 76.08263 | 26.02295
168 |  | 21.07 | 17-15pm | 2.004 |  | 0.186 |  | 0 |  | 16.29859 |  | 3.495775 |  | 0 |  | 16.29859 | 3.495775 | 0 | 6.598122 | 8.58076
|  | 25.07 | MTT

## 49.1-3
V 200ml 50mg/L Phenol |  |  |  | Acinetobacter Radioresistance | [12 empty] | 49.1 |  | 49.2 |  | 49.3
PVAal 0.6% PEIal 0.6% |  |  |  | PBS
|  | experiment series |  |  | 49.1 |  | 49.2 |  | 49.3 |  | cryogel1 |  | cryogel2 |  | cryogel3 |  | cryogel1 | cryogel2 | cryogel3
time | dilution | Date |  |  | Average of Abs. |  | Average of Abs. |  | Average of Abs. |  | concentration mg/L | [5 empty] | average 1 | average 2 | average 3 | average total | st dev | average total
0 |  | 26.06.17 | 18-00 | 18-00 | 8.05 | 8.38 | 8.05 | 8.38 | 8.05 | 8.38 | 58.87606 | 61.2 | 58.87606 | 61.2 | 58.87606 | 61.2 | 60.03803 | 60.03803 | 60.03803 | 60.03803 | 1.272876
20.5 |  | 27.06 | 14-30 | 14-30 | 7.61 | 7.61 | 7.06 | 6.88 | 6.03 | 6.39 | 55.77746 | 55.77746 | 51.90423 | 50.63662 | 44.6507 | 47.18592 | 55.77746 | 51.27042 | 45.91831 | 50.98873 | 4.504621
47.5 |  | 28.06 | 17-30 | 17-30 | 5.7 | 6.83 | 6.04 | 5.9 | 5.43 | 5.45 | 42.32676 | 50.28451 | 44.72113 | 43.73521 | 40.42535 | 40.5662 | 46.30563 | 44.22817 | 40.49577 | 43.67653 | 3.65585 | 0.3328391 | 0.4114159 | 0.3444527 | 0.3629026 | 0.04241313
69.5 |  | 29.06 | 15-30 | 15-30 | 5.17 | 5.43 | 3.97 | 3.96 | 5.24 | 5.1 | 38.59437 | 40.42535 | 30.14366 | 30.07324 | 39.08732 | 38.10141 | 39.50986 | 30.10845 | 38.59437 | 36.07089 | 4.683054
93 |  | 30.06 | 15-00 | 15-00 | 1.16 | 1.19 | 0.66 | 0.47 | 0.33 | 0.89 | 10.35493 | 10.5662 | 6.833803 | 5.495775 | 4.509859 | 8.453521 | 10.46056 | 6.164789 | 6.48169 | 7.702347 | 2.514653
93.5 |  | 30.06 | 15-00 | 15-30 | 1.207 | 1.16 | 0.734 | 0.71 | 1.716 | 1.74 | 10.68592 | 10.35493 | 7.35493 | 7.185915 | 14.27042 | 14.43944 | 10.52042 | 7.270423 | 14.35493 | 10.71526 | 3.174507
114 |  | 01.07.17 | 12-00 | 12-00 | 0.004 | 0.005 | 0 | 0 | 0.136 | 0.146 | 0 | 0 | 0 | 0 | 3.143662 | 3.214085 | 0 | 0 | 3.178873 | 1.059624 | 1.641714 | 0.5266494 | 0.5266494 | 0.4987645 | 0.5173544 | 0.01609933
0 | 50mg | 01.07.17 | 20-00 | 20-00 | 8.05 | 8.38 | 8.05 | 8.38 | 8.05 | 8.38 | 58.87606 | 61.2 | 58.87606 | 61.2 | 58.87606 | 61.2 | 60.03803 | 60.03803 | 60.03803 | 60.03803 | 1.272876
44 |  | 3.07 | 16-00 | 16-00 | 3.55 | 3.57 | 2.8 |  | 4.01 |  | 27.18592 | 27.32676 | 21.90423 |  | 30.42535 |  | 27.25634 | 21.90423 | 30.42535 | 26.71056 | 3.535826 | 0.7450384 | 0.8666773 | 0.6730154 | 0.761577 | 0.09788455
66.75 |  | 4.07 | 14-45 | 14-45 | 0.18 |  | 0.272 |  | 0.264 | 0.243 | 3.453521 |  | 4.101408 |  | 4.04507 | 3.897183 | 3.453521 | 4.101408 | 3.971127 | 3.874296 | 0.293439
73.5 |  | 4.07 | 21-20 | 21-20 | 0.045 |  | 0.09 |  | 0.055 |  | 2.502817 |  | 2.819718 |  | 2.573239 |  | 2.502817 | 2.819718 | 2.573239 | 2.631925 | 0.166402
0 | 100 | 4.07 | 21-30 | 21-30 | 15.84 | 15.84 | 15.84 | 15.84 | 15.84 | 15.84 | 113.7352 | 113.7352 | 113.7352 | 113.7352 | 113.7352 | 113.7352 | 113.7352 | 113.7352 | 113.7352 | 113.7352 | 0
17.5 |  | 5.07 | 15-00 | 15-00 | 11.69 | 11.94 | 10.74 | 11.03 | 10.78 |  | 84.50986 | 86.27042 | 77.81972 | 79.86197 | 78.10141 |  | 85.39014 | 78.84085 | 78.10141 | 81.31268 | 3.854178
44.5 |  | 6.07 | 18-00 | 18-00 | 5.8 |  | 2.75 |  | 3.71 |  | 43.03099 |  | 21.55211 |  | 28.31268 |  | 43.03099 | 21.55211 | 28.31268 | 30.96526 | 10.98238 | 1.588859 | 2.07153 | 1.919608 | 1.859999 | 0.246795
66 |  | 7.07 | 15-45 | 15-45 | 1.577 |  | 0.033 |  | 0.382 |  | 13.29155 |  | 2.41831 |  | 4.876056 |  | 13.29155 | 2.41831 | 4.876056 | 6.861972 | 5.702169
70.5 |  | 7.07 | 20-00 | 20-00 | 0.919 |  | 0.006 |  | 0.065 |  | 8.657746 |  | 0 |  | 2.643662 |  | 8.657746 | 0 | 2.643662 | 3.767136 | 4.436867
0 | 200 | 7.07 | 20-00 | 20-30 | 27.16 | 27.92 | 27.16 | 27.92 | 27.16 | 27.92 | 193.4535 | 198.8056 | 193.4535 | 198.8056 | 193.4535 | 198.8056 | 196.1296 | 196.1296 | 196.1296 | 196.1296 | 2.931473
19.7 |  | 8.07 | 15-40 | 15-40 | 19.29 |  | 20.07 |  | 19.71 |  | 138.031 |  | 143.5239 |  | 140.9887 |  | 138.031 | 143.5239 | 140.9887 | 140.8479 | 2.749186
64.7 |  | 10.07 | 12-40pm | 12-40pm | 12.32 |  | 12.04 |  | 10.08 |  | 88.94648 |  | 86.97465 |  | 73.17183 |  | 88.94648 | 86.97465 | 73.17183 | 83.03099 | 8.595012
110.7 |  | 12.07 | 10-30pm | 10-30pm | 4.2 |  | 1.02 |  | 0 |  | 31.76338 |  | 9.369014 |  | 0 |  | 31.76338 | 9.369014 | 0 | 13.7108 | 16.32074
140 |  | 13.07 | 1600 | 1600 | 1.916 |  | 0 |  | 0 |  | 15.67887 |  |  |  | 0 |  | 15.67887 | #DIV/0! | 0 | 7.839437 | 11.08664
0 | 300 | 13.07 | 1700 | 1700 | 38.92 |  | 40.12 |  | 38.92 |  | 276.2704 |  | 284.7211 |  | 276.2704 |  | 276.2704 | 284.7211 | 276.2704 | 279.0873 | 4.879016
23.5 |  | 14.07 | 16-30 | 16-30 | 37.36 |  | 36.12 |  | 37.36 |  | 265.2845 |  | 256.5521 |  | 265.2845 |  | 265.2845 | 256.5521 | 265.2845 | 262.3737 | 5.04165 | 1.198681 | 0.4674858 | 0.7112177 | 0.7924616 | 0.3723066
90.5 |  | 2017-07-17 | 11-30am | 11-30am | 12.28 |  | 15.04 |  | 16.8 |  | 88.66479 |  | 108.1014 |  | 120.4958 |  | 88.66479 | 108.1014 | 120.4958 | 105.754 | 16.0448
114.5 |  | 18.07 |  | 11-30am | 11.16 |  | 11.04 |  | 10.48 |  | 80.77746 |  | 79.93239 |  | 75.98873 |  | 80.77746 | 79.93239 | 75.98873 | 78.89953 | 2.555992
168 |  | 21.07 |  | 17-15pm | 0.078 |  | 0.326 |  | 0.518 |  | 2.735211 |  | 4.48169 |  | 5.833803 |  | 2.735211 | 4.48169 | 5.833803 | 4.350235 | 1.553473
|  | 25.07 |  | MTT

## 50.1
V 200ml 50mg/L Phenol |  |  |  |  | Rhodococcus korensis |  | after activation in communication solution +37 C 1-2h | [9 empty] | 50.1 |  | 50.2 |  | 50.3
PVAal 0.6% PEIal 0.6% in PBS
|  | experiment series |  |  | 50.1 |  | 50.2 |  | 50.3 |  | cryogel1 |  | cryogel2 |  | cryogel3 |  | cryogel1 | cryogel2 | cryogel3
time | dilution | Date |  |  | Average of Abs. |  | Average of Abs. |  | Average of Abs. |  | concentration mg/L | [5 empty] | average 1 | average 2 | average 3 | average total | st dev | average total
0 |  | 26.06.17 | 18-00 | 18-00
20.5 | 0 | 27.06 | 14-30 | 14-30 | 8.05 | 8.38 | 8.05 | 8.38 | 8.05 | 8.38 | 58.87606 | 61.2 | 58.87606 | 61.2 | 58.87606 | 61.2 | 60.03803 | 60.03803 | 60.03803 | 60.03803 | 1.272876
47.5 | 27 | 28.06 | 17-30 | 17-30 | 7.8 | 7.61 | 7.5 | 7.36 | 7.09 | 7.32 | 57.11549 | 55.77746 | 55.00282 | 54.0169 | 52.11549 | 53.73521 | 56.44648 | 54.50986 | 52.92535 | 54.62723 | 1.739688 |  |  |  | 0.0898
69.5 | 49 | 29.06 | 15-30 | 15-30 | 7.52 | 7.65 | 7.22 | 7.64 | 7.82 | 7.62 | 55.14366 | 56.05915 | 53.03099 | 55.98873 | 57.25634 | 55.84789 | 55.60141 | 54.50986 | 56.55211 | 55.55446 | 1.411558 | 0.09054326 | 0.1128198 | 0.07114113 | 0.09150139 | 0.02085583
93 | 72.5 | 30.06 | 15-00 | 15-00 | 4.26 | 4.01 | 4.05 | 3.97 | 3.25 | 3.52 | 32.18592 | 30.42535 | 30.70704 | 30.14366 | 25.07324 | 26.97465 | 31.30563 | 30.42535 | 26.02394 | 29.25164 | 2.666278
| -20.5 | 30.06 | 15-00 | 15-30 | [6 empty] | 2.185915 | 2.185915 | 2.185915 | 2.185915 | 2.185915 | 2.185915 | 2.185915 | 2.185915 | 2.185915 | 2.185915 | 0
138 | 117.5 | 01.07.17 | 12-00 | 12-00 | 0.31 | 0.34 | 0.46 | 0.6 | 0.31 | 0.35 | 4.369014 | 4.580282 | 5.425352 | 6.411268 | 4.369014 | 4.650704 | 4.474648 | 5.91831 | 4.509859 | 4.967606 | 0.8075595 | 0.4728798 | 0.4605933 | 0.4725802 | 0.4686844 | 0.0070087
146 | 125.5 | 01.07.17 | 20-00 | 20-00 | 0.029 | 0.043 | 0.043 | 0.043 | 0.092 | 0.053 | 2.390141 | 2.488732 | 2.488732 | 2.488732 | 2.833803 | 2.559155 | 2.439437 | 2.488732 | 2.696479 | 2.541549 | 0.1529807
0 | 100mg/L | 01.07.17 | 20-00 | 20-00 | 15.84 | 15.88 | 15.84 | 15.88 | 15.84 | 15.88 | 113.7352 | 114.0169 | 113.7352 | 114.0169 | 113.7352 | 114.0169 | 113.8761 | 113.8761 | 113.8761 | 113.8761 | 0.154288
44 | ph 6.5 | 3.07 | 16-00 | 16-00 | 2.62 |  | 2.98 |  | 1.23 | 1.13 | 20.63662 |  | 23.17183 |  | 10.84789 | 10.14366 | 20.63662 | 23.17183 | 10.49577 | 16.2 | 6.673689 | 2.119078 | 2.06146 | 2.349552 | 2.176697 | 0.1524441
66.75 |  | 4.07 | 14-45 | 14-45 | 0.368 |  | 0.441 |  | 0.03 | 0.01 | 4.777465 |  | 5.291549 |  | 2.397183 | 2.256338 | 4.777465 | 5.291549 | 2.326761 | 3.680634 | 1.578391
73.5 |  | 4.07 | 21-20 | 21-20 | 0.061 |  | 0.114 |  | 0.061 |  | 2.615493 |  | 2.988732 |  | 2.615493 |  | 2.615493 | 2.988732 | 2.615493 | 2.739906 | 0.2154899
0 |  | 4.07 | 21-30 | 21-30 | 15.84 | 15.84 | 15.84 | 15.84 | 15.84 | 15.84 | 113.7352 | 113.7352 | 113.7352 | 113.7352 | 113.7352 | 113.7352 | 113.7352 | 113.7352 | 113.7352 | 113.7352 | 1.556721e-14
17.5 |  | 5.07 | 15-00 | 15-00 | 11.87 | 12.05 | 11.69 |  | 12.4 |  | 85.77746 | 87.04507 | 84.50986 |  | 89.50986 |  | 86.41127 | 84.50986 | 89.50986 | 86.71056 | 2.133989
44.5 |  | 6.07 | 18-00 | 18-00 | 3.75 |  | 4 |  | 4.83 |  | 28.59437 |  | 30.35493 |  | 36.2 |  | 28.59437 | 30.35493 | 36.2 | 31.71643 | 3.981417 | 1.913277 | 1.873714 | 1.742364 | 1.843119 | 0.08947005
66 |  | 7.07 | 15-45 | 15-45 | 0.779 |  | 0.733 |  | 0.999 |  | 7.671831 |  | 7.347887 |  | 9.221127 |  | 7.671831 | 7.347887 | 9.221127 | 8.080282 | 1.00119
70.5 |  | 7.07 | 20-00 | 20-00 | 0.323 |  | 0.234 |  | 0.523 |  | 4.460563 |  | 3.833803 |  | 5.869014 |  | 4.460563 | 3.833803 | 5.869014 | 4.721127 | 1.042325
89.5 |  | 8.07 | 15-40 | 15-00 | 0 |  | 0 |  | 0 |  | 0 |  | 0 |  | 0 |  | 0 | 0 | 0 | 0 | 0
0 |  | 8.07 | 15-40 | 15-40 | 19.53 |  | 20.19 |  | 21.03 |  | 139.7211 |  | 144.369 |  | 150.2845 |  | 139.7211 | 144.369 | 150.2845 | 144.7915 | 5.294351
45 |  | 10.07 | 12-40pm | 12-40pm | 13.42 |  | 16.52 |  | 14.9 |  | 96.69296 |  | 118.5239 |  | 107.1155 |  | 96.69296 | 118.5239 | 107.1155 | 107.4441 | 10.9192
91 |  | 12.07 | 10-30pm | 10-30pm | 1.02 |  | 3.68 |  | 2.82 |  | 9.369014 |  | 28.10141 |  | 22.04507 |  | 9.369014 | 28.10141 | 22.04507 | 19.8385 | 9.559151
120 |  | 13.07 | 1600 | 1600 | 0 |  | 1.645 |  | 0.868 |  | 2.185915 |  | 13.77042 |  | 8.298592 |  | 2.185915 | 13.77042 | 8.298592 | 8.084977 | 5.795207
0 | 300mg/L | 13.07 | 1700 | 1700 | 39.28 |  | 39 |  | 39.08 |  | 278.8056 |  | 276.8338 |  | 277.3972 |  | 278.8056 | 276.8338 | 277.3972 | 277.6789 | 1.015648
23.5 |  | 14.07 | 16-30 | 16-30 | 36.52 |  | 36.84 |  | 36.4 |  | 259.369 |  | 261.6225 |  | 258.5239 |  | 259.369 | 261.6225 | 258.5239 | 259.8385 | 1.601758 | 0.8270902 | 0.647288 | 0.8031166 | 0.7591649 | 0.09762694
90.5 |  | 2017-07-17 | 11-30am | 11-30am | 17.4 |  | 16.64 |  | 22.28 |  | 124.7211 |  | 119.369 |  | 159.0873 |  | 124.7211 | 119.369 | 159.0873 | 134.3925 | 21.55313
114.5 |  | 18.07 |  | 11-30am | 14.52 |  | 13.68 |  | 15.68 |  | 104.4394 |  | 98.52394 |  | 112.6085 |  | 104.4394 | 98.52394 | 112.6085 | 105.1906 | 7.072237
168 |  | 21.07 |  | 17-15pm | 0.004 |  | 0.018 |  | 0.662 |  | 0 |  | 0 |  | 6.847887 |  | 0 | 0 | 6.847887 | 2.282629 | 3.95363
|  | 25.07 |  | MTT

## 51.1
V 2CP in MSM 40mL 50mg/L |  |  |  |  | 2 peaces |  |  |  |  | Rhodo 4CP | [7 empty] | 51.1 |  | 51.2 |  | 51.3
Acinetobacter Radioresistance 2CP adapt | [5 empty] | experiment series
PVAal 0.6% PEIal 0.6% | [5 empty] | 51.1 |  | 51.2 |  | 51.3 |  | cryogel1 |  | cryogel2 |  | cryogel3 |  | cryogel1 | cryogel2 | cryogel3
time | dilution | Date |  |  |  | Average of Abs. |  | Average of Abs. |  | Average of Abs. |  | concentration mg/L | [5 empty] | average 1 | average 2 | average 3 | average total | st dev | average total
0 |  | 26.06.17 | 18-00 |  | 18-00 | 7.29 | 7.36 | 7.29 | 7.36 |  |  | 62.61545 | 63.20968 | 62.61545 | 63.20968 |  |  | 62.91256 | 62.91256 |  | 62.91256 | 0.3430774 | 100
20.5 |  | 27.06 | 14-30 |  | 14-30 | 6.81 | 7.01 | 6.73 | 6.62 | 3.82 | 3.74 | 58.54075 | 60.23854 | 57.86163 | 56.92784 | 3.78 | 0.05656854 | 59.38964 | 57.39474 |  | 58.39219 | 1.397245 | 93.99046
47.5 |  | 28.06 | 17-30 |  | 17-30 | 5.85 | 5.77 | 5.79 | 5.95 | 4.13 | 3.97 | 50.39134 | 49.71222 | 49.882 | 51.24024 | 4.05 | 0.1131371 | 50.05178 | 50.56112 |  | 50.30645 | 0.6861548 | 93.56121 | 0.01251005 | 0.1536949 | 0.08310249 | 0.09983279
69.5 |  | 29.06 | 15-30 |  | 15-30 | 7.19 | 7.32 | 6.58 | 6.35 | 4.59 | 4.38 | 61.76655 | 62.87012 | 56.58829 | 54.63582 | 4.485 | 0.1484924 | 62.31834 | 55.61205 |  | 58.9652 | 3.97866 | 92.86963
93 |  | 30.06 | 15-00 |  | 15-00 | 6.19 | 6.18 | 6.34 | 6.41 | 4.28 | 4.1 | 53.27759 | 53.1927 | 54.55093 | 55.14516 | 4.19 | 0.1272792 | 53.23514 | 54.84805 |  | 54.0416 | 0.9629145 | 93.33863
|  | 30.06 | 15-00 |  | 15-30 | [6 empty] | 0.7308998 | 0.7308998 | 0.7308998 | 0.7308998 | #DIV/0! | #DIV/0! | 0.7308998 | 0.7308998 |  | 0.7308998 | 0 | #DIV/0!
[12 empty] | 0.7308998 | 0.7308998 | 0.7308998 | 0.7308998 | #DIV/0! | #DIV/0! | 0.7308998 | 0.7308998 |  | 0.7308998 | 0 | #DIV/0!
[12 empty] | 0.7308998 | 0.7308998 | 0.7308998 | 0.7308998 | #DIV/0! | #DIV/0! | 0.7308998 | 0.7308998 |  | 0.7308998 | 0 | #DIV/0!
114 |  | 01.07.17 | 20-00 |  | 20-00 | 6.66 |  | 6.99 |  | 4.26 | 4.35 | 57.2674 |  | 60.06876 |  | 4.305 | 0.06363961 | 57.2674 | 60.06876 |  | 58.66808 | 1.980859 | 93.1558
121 |  | 3.07 | 16-00 |  | 16-00 | 6.28 |  | 6.6 |  | 4.64 |  | 54.0416 |  | 56.75806 |  | 4.64 |  | 54.0416 | 56.75806 |  | 55.39983 | 1.920833 | 92.62321
166 |  | 4.07 | 14-45 |  | 14-45 | 5.97 |  | 6.26 |  | 4.44 |  | 51.41002 |  | 53.87182 |  | 4.44 |  | 51.41002 | 53.87182 |  | 52.64092 | 1.740755 | 92.94118
|  | 4.07 | 21-20 |  | 21-20 | [6 empty] | 0.7308998 |  | 0.7308998 |  | #DIV/0! |  | 0.7308998 | 0.7308998 |  | 0.7308998 | 0 | #DIV/0!
|  | 4.07 | 21-30 |  | 21-30 | [6 empty] | 0.7308998 |  | 0.7308998 |  | #DIV/0! |  | 0.7308998 | 0.7308998 |  | 0.7308998 | 0 | #DIV/0!
190 |  | 5.07 | 15-00 |  | 15-00 | 6.3 |  | 6.51 |  | 4.21 |  | 54.21138 |  | 55.99406 |  | 4.21 |  | 54.21138 | 55.99406 |  | 55.10272 | 1.260547 | 93.30684
217 |  | 6.07 | 18-00 |  | 18-00 | 6.9 |  | 6.57 |  | 5.51 |  | 59.30475 |  | 56.5034 |  | 5.51 |  | 59.30475 | 56.5034 |  | 57.90407 | 1.980859 | 91.24006 | 0.07595389 | 0.1349299 | 0.1054419 | 0.0417023
239 |  | 7.07 | 15-45 |  | 15-45 | 5.59 |  | 5.96 |  | 4.21 |  | 48.18421 |  | 51.32513 |  | 4.21 |  | 48.18421 | 51.32513 |  | 49.75467 | 2.220964 | 93.30684
|  | 7.07 | 20-00 |  | 20-00 | [10 empty] | #DIV/0!
|  | 7.07 | 20-00 |  | 20-30 | [10 empty] | #DIV/0!
0.08333333 |  | 8.07 | 15-40 |  | 15-40 | [10 empty] | #DIV/0!
0.02304147 |  | 10.07 | 12-40pm |  | 12-40pm | [10 empty] | #DIV/0!
|  | 12.07 | 10-30pm |  | 10-30pm | [10 empty] | #DIV/0!
|  | 13.07 | 1600 |  | 1600 | [10 empty] | #DIV/0!
|  | 13.07 | 1700 |  | 1700 | [10 empty] | #DIV/0!
|  | 14.07 | 16-30 |  | 16-30 | [10 empty] | #DIV/0!
|  | 2017-07-17 | 11-30am |  | 11-30am | [10 empty] | #DIV/0!
|  | 18.07 |  |  | 11-30am | [10 empty] | #DIV/0!
|  | 21.07 |  |  | 17-15pm | [10 empty] | #DIV/0!
0.6083333
0.1520833
| 48 | mg/L/h | 120
Rho | 0.08979592 |  | 0.4680851 | [14 empty] | 0.1565217
Can | 0.3629026 | 0.04241313 | 0.2026578 | 0.2266202
Pse | 0.5890783 | 0.0649648 | 0.5266494 | 0

## 52.1
V 40ml 50mg/L cresol |  |  |  | Acinetobacter Radioresistance | [5 empty] | cresol | [6 empty] | 52.1 |  | 52.2 |  | 52.3
PVAal 0.6% PEIal 0.6% |  |  |  | PBS | experiment series
[5 empty] | 52.1 |  | 52.2 |  | 52.3 |  | cryogel1 |  | cryogel2 |  | cryogel3 |  | cryogel1 | cryogel2 | cryogel3
time | dilution | Date |  |  | Average of Abs. |  | Average of Abs. |  | Average of Abs. |  | concentration mg/L | [5 empty] | average 1 | average 2 | average 3 | average total | st dev | average total
0 |  | 26.06.17 | 18-00 | 18-00 | 5.65 | 5.74 | 5.65 | 5.74 | 5.65 | 5.74 | 45.12459 | 45.85749 | 45.12459 | 45.85749 | 45.12459 | 45.85749 | 45.49104 | 45.49104 | 45.49104 | 45.49104 | 0.4014253
20.5 |  | 27.06 | 14-30 | 14-30 | 4.98 | 5.2 | 4.88 | 4.97 | 4.97 | 5.08 | 39.66857 | 41.4601 | 38.85423 | 39.58713 | 39.58713 | 40.4829 | 40.56433 | 39.22068 | 40.03502 | 39.94001 | 0.9063144
47.5 |  | 28.06 | 17-30 | 17-30 | 3.921 | 3.44 | 3.63 | 3.76 | 4.33 | 4.34 | 31.04479 | 27.12785 | 28.67508 | 29.73371 | 34.37541 | 34.45684 | 29.08632 | 29.2044 | 34.41612 |  | 0.3453626 | 0.3428767 | 0.2331562 | 0.3071318 | 0.06407685
69.5 |  | 29.06 | 15-30 | 15-30 | 4.84 | 4.98 | 4.69 | 4.73 | 4.82 | 4.73 | 38.5285 | 39.66857 | 37.307 | 37.63274 | 38.36564 | 37.63274 | 39.09853 | 37.46987 | 37.99919 | 38.1892 | 0.8639857
93 |  | 30.06 | 15-00 | 15-00 | 4.76 | 4.85 | 4.54 | 4.58 | 4.7 | 4.71 | 37.87704 | 38.60993 | 36.0855 | 36.41124 | 37.38844 | 37.46987 | 38.24349 | 36.24837 | 37.42915 | 37.307 | 0.9327571
|  | 30.06 | 15-00 | 15-30
138 |  | 01.07.17 | 12-00 | 12-00 | 4.4 |  | 3.78 |  | 4.25 | 4.3 | 34.94544 |  | 29.89658 |  | 33.72394 | 34.13111 | 34.94544 | 29.89658 | 33.92752 | 33.17427 | 2.243358
|  | 01.07.17 | 20-00 | 20-00
|  | 01.07.17 | 20-00 | 20-00
190 |  | 3.07 | 16-00 | 16-00 | 3.3 |  | 2.29 |  | 3.2 |  | 25.98779 |  | 17.76303 |  | 25.17345 |  | 25.98779 | 17.76303 | 25.17345 | 22.97476 | 4.531816
212.75 |  | 4.07 | 14-45 | 14-45 | 2.63 |  | 1.51 |  | 2.34 |  | 20.53176 |  | 11.41124 |  | 18.1702 |  | 20.53176 | 11.41124 | 18.1702 | 16.7044 | 4.733645 | 0.5254586 | 0.7174696 | 0.5751757 | 0.6060346 | 0.09965569
|  | 4.07 | 21-20 | 21-20
|  | 4.07 | 21-30 | 21-30
236.75 |  | 5.07 | 15-00 | 15-00 | 0.85 |  | 0.2 |  | 1.13 |  | 7.907649 |  | 1.844216 |  | 10.51959 |  | 7.907649 | 1.844216 | 10.51959 | 6.757152 | 4.450647
263.75 | ph6.45 | 6.07 | 18-00 | 18-00 | 0.016 |  | 0.011 |  | 0.015 |  | 0.1277985 |  | 0.08115672 |  | 0.1184701 |  | 0.1277985 |  |  | 0.1091418
0 | 200mg/L | 6.07 | 18-00 | 19-00 | 5.4 | 5.44 | 5.4 | 5.44 | 5.4 | 5.44 | 43.08876 |  | 43.08876 |  | 43.08876 | 43.4145 | 43.08876 | 43.08876 | 43.25163 | 43.1702 | 0.1628664
21 |  | 7.07 | 15-45 | 15-45 | 4.74 |  | 5.39 |  | 3.76 |  | 37.71417 |  | 43.00733 |  | 29.73371 |  | 37.71417 | 43.00733 | 29.73371 | 36.8184 | 6.681992
|  | 7.07 | 20-00 | 20-00
49.5 |  | 8.07 | 20-00 | 20-30 | 1.45 |  | 1.66 |  | 2.31 |  | 10.92264 |  | 12.63274 |  | 17.9259 |  | 10.92264 | 12.63274 | 17.9259 | 13.82709 | 3.6512 | 0.6498207 | 0.6152733 | 0.511631 | 0.5922416 | 0.07191621
90 |  | 10.07 | 12-40pm | 12-40pm | 0 |  | 0 |  | 0 |  | 0 |  | 0 |  | 0 |  | 0 |  | 0 | 0 | 0
0 |  | 10.07 | 12-40pm | 12-40pm | 8.64 |  | 8.27 |  | 8.03 |  | 69.47313 |  | 66.4601 |  | 64.5057 |  | 69.47313 | 66.4601 | 64.5057 | 66.81298 | 2.502444
46 | 50mg/L 100mL | 12.07 | 10-30pm | 10-30pm | 0 |  | 0 |  | 0 |  | 0 |  | 0 |  | 0 |  | 0 | 0 | 0 | 0 | 0 | 1.403498 | 1.342628 | 1.303145 | 1.349757 | 0.05055442
|  | 13.07 | 1600 | 1600
|  | 13.07 | 1700 | 1700
|  | 14.07 | 16-30 | 16-30
|  | 2017-07-17 | 11-30am | 11-30am
|  | 18.07 |  | 11-30am
|  | 21.07 |  | 17-15pm

## 53.1
Pseudomonas standart strain PBS |  | PEIal PVAal 0.6 0.6% | [12 empty] | cresol | [7 empty] | 53.1 |  | 53.2 |  | 53.3
V 40 ml 50 mg/L
|  | experiment series | [8 empty] | 53.1 |  | 53.2 |  | 53.3 |  | cryogel1 |  | cryogel2 |  | cryogel3 |  | cryogel1 | cryogel2 | cryogel3
time | dilution | Date | [8 empty] | Average of Abs. |  | Average of Abs. |  | Average of Abs. |  | concentration mg/L | [5 empty] | average 1 | average 2 | average 3 |  | average total | st dev
0 |  | 26.06.17 | 18-00 | [6 empty] | 18-00 | 5.65 | 5.74 | 5.65 | 5.74 | 5.65 | 5.74 | 45.12459 | 45.85749 | 45.12459 | 45.85749 | 45.12459 | [5 empty] | 45.41775 | 0.4014253
20.5 |  | 27.06 | 14-30 | [6 empty] | 14-30 | 4.11 |  | 4.11 |  | 4.37 |  | 32.58388 |  | 32.58388 |  | 34.70114 | [5 empty] | 33.28963 | 1.222403
47.5 |  | 28.06 | 17-30 | [6 empty] | 17-30 | 4.18 |  | 4.28 |  | 4.4 |  | 33.15391 |  | 33.96824 |  | 34.94544 | 0.2520144 | 0.2348706 | 0.214298 | 0.2337276 | 0.01888418 | 25.5799 | 16.90113
69.5 |  | 29.06 | 15-30 | [6 empty] | 15-30 | 4.58 | 4.69 | 5.05 | 5.05 | 4.57 | 4.54 | 36.41124 | 37.307 | 40.2386 | 40.2386 | 36.3298 | [5 empty] | 38.10505 | 1.985034
93 |  | 30.06 | 15-00 | [6 empty] | 15-00 | 4.38 | 4.37 | 4.34 | 4.17 | 4.76 | 4.61 | 34.78257 | 34.70114 | 34.45684 | 33.07248 | 37.87704 | [5 empty] | 34.97801 | 1.762235
|  | 30.06 | 15-00 | [6 empty] | 15-30 | [6 empty] | -0.8851792 | -0.8851792 | -0.8851792 | -0.8851792 | -0.8851792 | [5 empty] | -0.8851792 | 1.241267e-16
|  | 01.07.17 | 12-00 | [6 empty] | 12-00 | [6 empty] | -0.8851792 | -0.8851792 | -0.8851792 | -0.8851792 | -0.8851792 | [5 empty] | -0.8851792 | 1.241267e-16
|  | 01.07.17 | 20-00 | [6 empty] | 20-00 | [6 empty] | -0.8851792 | -0.8851792 | -0.8851792 | -0.8851792 | -0.8851792 | [5 empty] | -0.8851792 | 1.241267e-16
114 |  | 01.07.17 | 20-00 | [6 empty] | 20-00 | 4.05 |  | 4.05 |  | 4.02 |  | 32.09528 |  | 32.09528 |  | 31.85098 | [5 empty] | 32.01384 | 0.1410465
121 |  | 3.07 | 16-00 | [6 empty] | 16-00 | [6 empty] | -0.8851792 |  | -0.8851792 |  | -0.8851792 | [5 empty] | -0.8851792 | 0
166 |  | 4.07 | 14-45 | [6 empty] | 14-45 | 3.52 |  | 3.29 |  | 3.66 |  | 27.77932 |  | 25.90635 |  | 28.91938 | [5 empty] | 27.53502 | 1.521298
|  | 4.07 | 21-20 | [6 empty] | 21-20 | [6 empty] | -0.8851792 |  | -0.8851792 |  | -0.8851792 | [5 empty] | -0.8851792 | 0
|  | 4.07 | 21-30 | [6 empty] | 21-30 | [6 empty] | -0.8851792 |  | -0.8851792 |  | -0.8851792 | [5 empty] | -0.8851792 | 0
190 |  | 5.07 | 15-00 | [6 empty] | 15-00 | [6 empty] | -0.8851792 |  | -0.8851792 |  | -0.8851792 | [5 empty] | -0.8851792 | 0
217 |  | 6.07 | 18-00 | [6 empty] | 18-00 | 1.73 |  | 3.16 |  | 2.69 |  | 13.20277 |  | 24.84772 |  | 21.02036 | 0.6720384 | 0.4268815 | 0.5074576 | 0.5354592 | 0.1249541 | 14.93572 | 10.6728
239 |  | 7.07 | 15-45 | [6 empty] | 15-45 | 2.08 |  | 2.77 |  | 0.43 |  | 16.05293 |  | 21.67182 |  | 2.61645 | [5 empty] | 13.44707 | 9.791308
|  | 7.07 | 20-00 | [6 empty] | 20-00
|  | 7.07 | 20-00 | [6 empty] | 20-30
|  | 8.07 | 15-40 | [6 empty] | 15-40
|  | 10.07 | 12-40pm | [6 empty] | 12-40pm
|  | 12.07 | 10-30pm | [6 empty] | 10-30pm
|  | 13.07 | 1600 | [6 empty] | 1600
|  | 13.07 | 1700 | [6 empty] | 1700
|  | 14.07 | 16-30 | [6 empty] | 16-30
|  | 2017-07-17 | 11-30am | [6 empty] | 11-30am | [5 empty] | 220
|  | 18.07 | [7 empty] | 11-30am |  |  |  | 48h | mg/L/h |  | mg/L/h
|  | 21.07 | [7 empty] | 17-15pm |  |  | rhodo | 13 | 0.02653061 | 21.3 | 0.09681818
[13 empty] | pse | 11.5 | 0.2421053 | 27 | 0.1235698
[13 empty] | rhodo | 4.7 | 0.1151961 | 27 | 0.1235698
| cresol 50mg/L(V 40mL) | cresol 100mg/L | cresol 50mg/L | cresol 50mg/L | cresol 50mg/L | cresol 50mg/L | cresol 50mg/L | cresol 50mg/L | cresol 50mg/L | phenol 50mg/L (40mL) | phenol 100mg/L | phenol 50mg/L(200ml)
CBR-Rho | 0.0059 | 0.0055 | [7 empty] | 0.1075 |  | 0.0534(0.166)
CBR-Pse | 0.0059 | [8 empty] | 0.0877 |  | 0.0478(0.156)
CBR-Acn | 0.0076 (0.0222*) | [8 empty] | 0.0793 |  | 0.0534(0.166)
Rho susp | 0.001388889 | [8 empty] | 0.00864 | non
Pse susp | non | [8 empty] | 0.0102 | non
Acn susp | 0.0034 | [8 empty] | - | 0.0274
Cryo-Rho | [9 empty] | 0.01736
Cryo-Pse | [9 empty] | 0.00989

## 54.1-4
| PEIal PVAal 0.6 0.6% | [6 empty] | 40ml m -cresol | [10 empty] | 54.1 |  | 54.2 |  | 54.3
Rhodococcus korensis
|  | experiment series |  |  | 54.1 |  | 54.2 |  | 54.3 |  | 54.4 |  | cryogel1 |  | cryogel2 |  | cryogel3 |  | cryogel1 | cryogel2 | cryogel3
time | dilution | Date |  |  | Average of Abs. |  | Average of Abs. |  | Average of Abs. |  | Average of Abs. |  | concentration mg/L | [5 empty] | average 1 | average 2 | average 3 | average total | st dev | average total
0 |  | 26.06.17 | 18-00 | 18-00
20.5 | 0 | 27.06 | 14-30 | 14-30 | 5.65 | 5.74 | 5.65 | 5.74 | 11.3 | 11.48 | 11.3 | 11.48 | 45.12459 | 45.85749 | 45.12459 | 45.85749 | 91.13436 | 92.60016 | 91.13436 | 92.60016 |  | 45.49104 | 0.4231394 | 91.86726 | 0.8462789
47.5 | 27 | 28.06 | 17-30 | 17-30 | 4.3 | 4.51 | 4.45 | 4.47 | 9.46 | 9.05 | 9.75 | 9.61 | 34.13111 | 35.84121 | 35.35261 | 35.51547 | 76.15065 | 72.81189 | 78.51221 | 77.37215 |  | 35.2101 | 0.7474576 | 76.21173 | 2.463159
69.5 | 49 | 29.06 | 15-30 | 15-30 | 5.24 | 5.09 | 5.19 | 4.94 | 9.82 | 9.81 | 9.64 | 9.92 | 41.78583 | 40.56433 | 41.37866 | 39.34283 | 79.08225 | 79.00081 | 77.61645 | 79.89658 |  | 40.76792 | 1.07726 | 78.89902 | 0.9458765 | 0.068138 | 0.1080237 | 0.07644752 | 0.1329522 | 0.09639035 | 0.02982177
93 | 72.5 | 30.06 | 15-00 | 15-00 | 5.14 | 5.12 | 5.18 | 5.14 | 10.1 | 9.95 | 10.17 | 10.26 | 40.9715 | 40.80863 | 41.29723 | 40.9715 | 81.36238 | 80.14088 | 81.93241 | 82.66531 |  | 41.01221 | 0.2049358 | 81.52524 | 1.065915
| -20.5 | 30.06 | 15-00 | 15-30 | [8 empty] | -0.8851792 | -0.8851792 | -0.8851792 | -0.8851792 | -0.8851792 | -0.8851792 | -0.8851792 | -0.8851792 |  | -0.8851792 | 0 | -0.8851792 | 0
| -20.5 | 01.07.17 | 12-00 | 12-00 | [8 empty] | -0.8851792 | -0.8851792 | -0.8851792 | -0.8851792 | -0.8851792 | -0.8851792 | -0.8851792 | -0.8851792 |  | -0.8851792 | 0 | -0.8851792 | 0
| -20.5 | 01.07.17 | 20-00 | 20-00 | [8 empty] | -0.8851792 | -0.8851792 | -0.8851792 | -0.8851792 | -0.8851792 | -0.8851792 | -0.8851792 | -0.8851792 |  | -0.8851792 | 0 | -0.8851792 | 0
114 | 93.5 | 01.07.17 | 20-00 | 20-00 | 4.37 |  | 4.94 | 4.96 | 9.92 |  | 10.01 |  | 34.70114 |  | 39.34283 | 39.5057 | 79.89658 |  | 80.62948 |  |  | 37.84989 | 2.728114 | 80.26303 | 0.5182379
121 | 100.5 | 3.07 | 16-00 | 16-00 | 3.75 |  | 4.05 | 4.17 | 9.37 |  | 9.68 |  | 29.65228 |  | 32.09528 | 33.07248 | 75.41775 |  | 77.94218 |  |  | 31.60668 | 1.76167 | 76.67997 | 1.785042
166 | 145.5 | 4.07 | 14-45 | 14-45 | 3.34 |  | 3.76 |  | 9.37 |  | 9.47 |  | 26.31352 |  | 29.73371 |  | 75.41775 |  | 76.23208 |  |  | 28.02362 | 2.418443 | 75.82492 | 0.5758199
| -20.5 | 4.07 | 21-20 | 21-20 | [8 empty] | -0.8851792 | -0.8851792 | -0.8851792 | -0.8851792 | -0.8851792 | -0.8851792 | -0.8851792 | -0.8851792 |  | -0.8851792 | 0 | -0.8851792 | 0
| -20.5 | 4.07 | 21-30 | 21-30 | [8 empty] | -0.8851792 | -0.8851792 | -0.8851792 | -0.8851792 | -0.8851792 | -0.8851792 | -0.8851792 | -0.8851792 |  | -0.8851792 | 0 | -0.8851792 | 0
190 | 169.5 | 5.07 | 15-00 | 15-00 | 2.98 | 2.92 | 3.32 | 3.45 | 9.06 | 9.55 | 9.12 | 8.84 | 23.38192 | 22.89332 | 26.15065 | 27.20928 | 72.89332 | 76.88355 | 73.38192 | 71.10179 |  | 24.90879 | 2.099835 | 73.56515 | 2.4197
217 | 196.5 | 6.07 | 18-00 | 18-00 | 2.78 |  | 3.16 |  | 9.03 |  | 8.92 |  | 21.75326 |  | 24.84772 |  | 72.64902 |  | 71.75326 |  |  | 23.30049 | 2.188115 | 72.20114 | 0.6334018
239 | 218.5 | 7.07 | 15-45 | 15-45 | 2.33 |  | 2.43 |  | 8.63 | 8.61 | 9.07 |  | 18.08876 |  | 18.90309 |  | 69.39169 | 69.22883 | 72.97476 |  |  | 18.49593 | 0.5758199 | 70.53176 | 2.117264 | 0.1237338 | 0.2098741 | 0.1200069 | 0.2098741 | 0.1658722 | 0.05083179

## control
40ml m -cresol
Rhodo
Phenol degradation in sterile conditions
28.06 | 17-30 | 7.78 | 7.96
29.06 | 15-30 | 7.95 | 8.11
30.06 | 15-00 | 8.25 | 7.84
01.07.17 | 12-00 | 8.36 | 8.19
3.07 | 16-00 | 8.49 | 8.49
4.07 | 14-45 | 8.42 | 8.17
5.07 | 15-00 | 8
6.07 | 18-00 | 7.59 | 8.54
7.07 | 15-45 | 8.4 | 8.25
8.07 | 15-40 | 7.96 | 8.33
10.07 | 12-40pm
12.07 | 10-30pm
13.07 | 1600
13.07 | 1700
14.07 | 16-30
2017-07-17 | 11-30am
18.07
21.07

## Phenol calibration
standared curve 02 /05/2017 phenol with MSM
con.(mg/L) | Abs.1 | Abs2 | average | Error= |  |  | = 0.142x - 0.3104
|  | 0.01 |  | average-Abso1 |  |  | 2.185915
5 | 0.052 | 0.038 | 0.045 | 0.009899495 | 0.45 | 5 | 5.35493
10 | 0.109 | 0.111 | 0.11 | 0.001414214 | 1.1 | 10 | 9.932394
20 | 0.253 | 0.264 | 0.2585 | 0.007778175 | 2.585 | 20 | 20.39014
30 | 0.401 | 0.375 | 0.388 | 0.01838478 | 3.88 | 30 | 29.50986
40 | 0.524 | 0.509 | 0.5165 | 0.0106066 | 5.165 | 40 | 38.55915
50 | 0.681 | 0.714 | 0.6975 | 0.02333452 | 6.975 | 50 | 51.30563

## 55
| 100mg/ phenol |  |  |  | 5 | [11 empty] | 54.1 |  | 54.2 |  | 54.3
Rhodococcus korensis
[7 empty] | experiment series |  | 54.1 | 54.2 |  | 54.3 | 54.4 | cryogel1 | cryogel2 | cryogel3 | cryogel1 | cryogel2 | cryogel3
time | dilution | Date | [6 empty] | Average of Abs. | Average of Abs. |  | Average of Abs. | Average of Abs. | concentration mg/L |  |  | average 1 | average 2 | average 3 | average total | st dev | average total
0 |  | 1900-01-13 19:12 | 1900-01-13 19:12 | 1900-01-13 19:12 |  | 106.4113 | 106.4113 | 106.4113
24
40.75 |  | 14.36 | 8.86 | 14.68 |  | 103.3127 | 64.58028 | 105.5662 | 0.07603906 | 0.02073792 | 0.04838849 | 0.03910381
110 |  | 14.16 |  | 14.4 |  | 101.9042 |  | 103.5944 | 0.04097311 | 0.02560819 | 0.0390525 | 0.01108867 | [10 empty] | 0 | 0 | #DIV/0!
|  | 13.98 |  | 14.22 |  | 100.6366 | 0 | 102.3268 | 0.0524968 | 0.03713188
Acnineto 50mg/L phenol 200mL
0
23

## 56
| 100mg/ phenol |  |  |  | 5
Acinetobacter Radioresistance
[7 empty] | experiment series |  | 54.1 |  | 54.2 |  | 54.3
time | dilution | Date | [6 empty] | Average of Abs. |  | Average of Abs. |  | Average of Abs.
0 |  | 1900-01-13 23:02 | 1900-01-13 23:02 | 1900-01-13 23:02 |  | 107.538 | 107.538 | 107.538
24
40.75 |  | 13.54 | 13.18 |  |  | 97.53803 | 95.00282 | 2.185915 | 0.2453988 | 0.3076125 |  | 0.2765057 | 0.04399178
110 |  | 11.8 | 12.38 |  |  | 85.28451 | 89.36901 | 2.185915 | 0.2023047 | 0.1651729 |  | 0.2712868 | 0.1022223
216 |  | 9.35 | 9.36 |  |  | 68.03099 | 68.10141 | 2.185915 | 0.3591549 | 0.3585147 |  | 0.3588348 | 0.0004526932
50mg/L m cresol
0 | 9.8.17 20-00 | 5.52 | 5.09 |  |  | 44.06596 | 40.56433
24 | 10.8.17 20-00
40.75 | 11.8.17 12.45 | 4.92 | 5.01 |  |  | 39.17997 | 39.91287 |  | 0.1199017 | 0.01598689 |  | 0.06794429 | 0.07347885
110 | 14.8.17 14-00 | 5.11 |  |  |  | 40.7272 |  |  | 0.03035238 |  |  | 0.03198379 | 0.01177226
216 | 18.08.17 22-00 | 4.34 | 4.53 |  |  | 34.45684 | 36.00407 |  | 0.04448667 | 0.02111232 |  | 0.03279949 | 0.01652816
Rhodo
0 | 9.8.17 20-00 | 4.81 | 4.85 | 4.79 |  | 38.2842 | 38.60993 | 38.12134
24 | 10.8.17 20-00
40.75 | 11.8.17 12.45 | 4.86 | 4.85 | 4.92 |  | 38.69137 | 38.60993 | 39.17997 | -0.009991807 | 0 | -0.0259787 | -0.01199017 | 0.01310413
110 | 14.8.17 14-00 | 4.57 | 4.86 | 4.72 |  | 36.3298 | 38.69137 | 37.5513 | 0.01776725 | -0.000740302 | 0.005182114 | 0.02022693 | 0.01537135
216 | 2017-08-18 | 3.86 | 4.05 | 3.91 |  | 30.54805 | 32.09528 | 30.95521 | 0.03581554 | 0.03016045 | 0.0331765 | 0.03305083 | 0.002829636