## Profiles
﻿
Axis | Profiles | Elements= | 1
Axis | Peaks | Elements= | 8
Axis | Etch Time | Elements= | 15
Axis | Etch Level | Elements= | 15
C:\Users\ms13\AppData\Local\Temp\VGD{49F36D89-D4AF-417C-A043-219F7510A876}.vgd
Profiles()Atomic %
|  | Peaks (P)\Peaks | Fe2p | O1s | C1s | Na1s ??? | Cl2p | Ca2p | Mg1s | S2p BaSO4
Etch Time (EtchTime) | Etch Level (EtchLevel)
s |  |  | Atomic % | Atomic % | Atomic % | Atomic % | Atomic % | Atomic % | Atomic % | Atomic %
0 | 0 |  | 5.65265 | 53.5539 | 36.321 | 0.305365 | 2.81995 | 0.59759 | 0 | 0.749502
60.004 | 1 |  | 13.6362 | 60.8468 | 17.229 | 0.376854 | 4.32739 | 0.962853 | 2.04983 | 0.571057
120.019 | 2 |  | 16.3188 | 63.5022 | 12.3765 | 0 | 4.01614 | 0.987569 | 2.33895 | 0.459808
180.036 | 3 |  | 16.9782 | 64.1653 | 11.0251 | 0 | 3.75837 | 0.879416 | 2.61976 | 0.573779
240.039 | 4 |  | 17.4476 | 64.8939 | 9.76364 | 0.363496 | 3.38299 | 0.911654 | 2.84714 | 0.389595
300.06 | 5 |  | 18.0333 | 66.4037 | 9.10174 | 0.186887 | 2.90695 | 1.03365 | 2.11797 | 0.215727
360.067 | 6 |  | 18.4278 | 66.2502 | 8.26637 | 0.421208 | 3.01728 | 1.05318 | 2.13517 | 0.428885
420.089 | 7 |  | 18.4603 | 67.6244 | 7.74367 | 0.619748 | 2.55344 | 0.990589 | 2.00788 | 0
480.106 | 8 |  | 18.7258 | 68.1236 | 7.46387 | 0 | 2.55694 | 1.02793 | 1.81103 | 0.290908
540.11 | 9 |  | 18.5105 | 67.5906 | 7.26292 | 0.546533 | 2.44184 | 1.20054 | 1.95042 | 0.496651
600.113 | 10 |  | 18.7327 | 68.6243 | 6.9977 | 0.376659 | 2.17217 | 1.00488 | 2.0916 | 0
660.116 | 11 |  | 18.152 | 68.06 | 7.43329 | 0.673668 | 2.18655 | 1.1802 | 1.71446 | 0.599798
720.132 | 12 |  | 18.7241 | 69.2154 | 7.03301 | 0 | 2.01078 | 1.05256 | 1.71313 | 0.251101
780.149 | 13 |  | 18.7019 | 69.4494 | 7.01178 | 0 | 2.0867 | 1.17211 | 1.2905 | 0.287557
840.152 | 14 |  | 18.659 | 69.6502 | 6.47547 | 0 | 2.0082 | 1.23548 | 1.66305 | 0.308557

## Peak Table
Peak Table :
| Name | Start BE | Peak BE | End BE | Height Counts | FWHM eV | Area (P) CPS.eV | Area (N) TPP-2M | Atomic % | Peak Type | Q | SF ALTHERMO1 | TXFN | Backgnd | PP Height Counts | PP Hgt (N) | PP At. % | Title | File Name
| Fe2p | 739 | 708.92 | 698 | 29644.46 | 3.4 | 432620.91 | 0.06 | 18.57 | Fitted | 1 | 14.353 | 9447.02 | Smart | 35455.14 | 0.01 | 22.18 | Survey | C:\Users\ms13\Desktop\New Corrosion XPS\New Corrosion XPS\Experiment-SE6_Red_Black-030321\Mono 650µm\SE6_Red-Area3-DP-030321\Depth Profile-SE3-Black\Data Grid survey.DATA\Survey.VGD
| O1s | 536 | 529.48 | 523 | 25149.47 | 3.43 | 367022.57 | 0.23 | 69.33 | Fitted | 1 | 2.881 | 9159.78 | Smart | 23807.62 | 0.02 | 65.52 | Survey | C:\Users\ms13\Desktop\New Corrosion XPS\New Corrosion XPS\Experiment-SE6_Red_Black-030321\Mono 650µm\SE6_Red-Area3-DP-030321\Depth Profile-SE3-Black\Data Grid survey.DATA\Survey.VGD
| C1s | 295 | 284.7 | 277 | 929.09 | 3.4 | 13558.85 | 0.02 | 6.45 | Fitted | 1 | 1 | 8813.97 | Smart | 822.41 | 0 | 5.7 | Survey | C:\Users\ms13\Desktop\New Corrosion XPS\New Corrosion XPS\Experiment-SE6_Red_Black-030321\Mono 650µm\SE6_Red-Area3-DP-030321\Depth Profile-SE3-Black\Data Grid survey.DATA\Survey.VGD
| Na1s ??? | 1076.5 | 1067.81 | 1062 | 352.03 | 3.4 | 5137.34 | 0 | 0.43 | Fitted | 1 | 10.588 | 10161.37 | Smart | 438.49 | 0 | 0.54 | Survey | C:\Users\ms13\Desktop\New Corrosion XPS\New Corrosion XPS\Experiment-SE6_Red_Black-030321\Mono 650µm\SE6_Red-Area3-DP-030321\Depth Profile-SE3-Black\Data Grid survey.DATA\Survey.VGD
| Cl2p | 205.5 | 198.47 | 190.5 | 822.63 | 3.43 | 12005.13 | 0.01 | 2 | Fitted | 1 | 2.741 | 8702.23 | Smart | 721.8 | 0 | 1.75 | Survey | C:\Users\ms13\Desktop\New Corrosion XPS\New Corrosion XPS\Experiment-SE6_Red_Black-030321\Mono 650µm\SE6_Red-Area3-DP-030321\Depth Profile-SE3-Black\Data Grid survey.DATA\Survey.VGD
| Ca2p | 356 | 346.63 | 340.5 | 1025.83 | 3.42 | 14970.61 | 0 | 1.23 | Fitted | 1 | 5.97 | 8897.22 | Smart | 831.46 | 0 | 1 | Survey | C:\Users\ms13\Desktop\New Corrosion XPS\New Corrosion XPS\Experiment-SE6_Red_Black-030321\Mono 650µm\SE6_Red-Area3-DP-030321\Depth Profile-SE3-Black\Data Grid survey.DATA\Survey.VGD
| Mg1s | 1307 | 1302.83 | 1298 | 1253.97 | 3.35 | 17905.1 | 0.01 | 1.66 | Fitted | 1 | 14.941 | 10891.77 | Smart | 2097.84 | 0 | 2.83 | Survey | C:\Users\ms13\Desktop\New Corrosion XPS\New Corrosion XPS\Experiment-SE6_Red_Black-030321\Mono 650µm\SE6_Red-Area3-DP-030321\Depth Profile-SE3-Black\Data Grid survey.DATA\Survey.VGD
| S2p BaSO4 | 170 | 167.38 | 159 | 71.61 | 3.01 | 1371.74 | 0 | 0.33 | Standard | 1 | 1.881 | 8663.08 | Smart | 141.06 | 0 | 0.49 | Survey | C:\Users\ms13\Desktop\New Corrosion XPS\New Corrosion XPS\Experiment-SE6_Red_Black-030321\Mono 650µm\SE6_Red-Area3-DP-030321\Depth Profile-SE3-Black\Data Grid survey.DATA\Survey.VGD

## Experiment
Experiment Summary :
Item | Sample List and Comments | Analysis Type
Experiment

## Titles
16:37:58 Thursday, October 07, 2021
C:\Users\ms13\Documents\Avantage\Avantage_Excel_Report.xls
Data Grid survey
Data Files : | Title | File Name | Comment
| Profiles | C:\...\Temp\VGD{49F36D89-D4AF-417C-A043-219F7510A876}.vgd
| Survey | C:\...\Depth Profile-SE3-Black\Data Grid survey.DATA\Survey.VGD