## Profiles
﻿
Axis | Profiles | Elements= | 1
Axis | Peaks | Elements= | 8
Axis | Etch Time | Elements= | 10
Axis | Etch Level | Elements= | 10
C:\Users\ms13\AppData\Local\Temp\VGD{DBFA9270-5102-49A0-87D5-623443F40A3C}.vgd
Profiles()Atomic %
|  | Peaks (P)\Peaks | O1s | Fe2p | C1s | Na1s | Ca2p | Cl2p3 | S2p | Si2p | Mg1s ???
Etch Time (EtchTime) | Etch Level (EtchLevel)
s |  |  | Atomic % | Atomic % | Atomic % | Atomic % | Atomic % | Atomic % | Atomic % | Atomic % | Atomic %
0 | 0 |  | 60.6399 | 17.6542 | 14.9928 |  | 0 | 2.08592 | 1.24839 | 1.93004 | 1.44883
90.008 | 1 |  | 66.1536 | 19.0143 | 6.84782 |  | 0 | 2.19889 | 2.41931 | 2.36246 | 1.0037
180.013 | 2 |  | 66.1863 | 21.2279 | 7.34627 |  | 0 | 2.04596 | 1.50238 | 1.69124 | 0
270.019 | 3 |  | 63.3651 | 21.4946 | 5.80306 |  | 0 | 2.56982 | 2.22761 | 2.98753 | 1.55228
360.033 | 4 |  | 52.5102 | 33.9148 | 5.51303 |  | 0 | 2.64144 | 2.41768 | 3.00283 | 0
450.044 | 5 |  | 54.2847 | 28.1591 | 6.36784 |  | 0.0480844 | 2.47961 | 3.43233 | 3.02648 | 2.20189
540.063 | 6 |  | 49.0423 | 37.7825 | 4.60146 |  | 0 | 3.32103 | 3.18811 | 2.06459 | 0
630.068 | 7 |  | 46.2729 | 37.5366 | 6.13554 |  | 0 | 2.39836 | 3.04611 | 3.17033 | 1.44013
720.088 | 8 |  | 51.5569 | 32.86 | 5.7236 |  | 0 | 2.50053 | 3.41925 | 2.412 | 1.52773
810.109 | 9 |  | 59.8438 | 22.9024 | 5.79976 |  | 0 | 2.87443 | 3.82936 | 2.95519 | 1.79502

## Peak Table
Peak Table :
| Name | Start BE | Peak BE | End BE | Height Counts | FWHM eV | Area (P) CPS.eV | Area (N) TPP-2M | Atomic % | Peak Type | Q | SF ALTHERMO1 | TXFN | Backgnd | PP Height Counts | PP Hgt (N) | PP At. % | Title | File Name
| O1s | 538 | 529.97 | 523 | 21587.85 | 3.91 | 366010.94 | 0.23 | 59.81 | Standard | 1 | 2.881 | 9160.51 | Smart | 23879.37 | 0.02 | 68.06 | Survey | C:\Users\ms13\Desktop\New Corrosion XPS\New Corrosion XPS\Experiment-ShorehamPort_Pile2-040321\Mono 650µm\ShorehamPort_Pile2-Red Area2-040321\Depth Profile-SorehamPL2-Red-A1\Data Grid Survey SP P2 RA1b.DATA\Survey.VGD
| Fe2p | 740 | 710 | 699.5 | 14803.88 | 5.28 | 615986.01 | 0.09 | 22.89 | Standard | 1 | 14.353 | 9448.86 | Smart | 24402.37 | 0 | 15.82 | Survey | C:\Users\ms13\Desktop\New Corrosion XPS\New Corrosion XPS\Experiment-ShorehamPort_Pile2-040321\Mono 650µm\ShorehamPort_Pile2-Red Area2-040321\Depth Profile-SorehamPL2-Red-A1\Data Grid Survey SP P2 RA1b.DATA\Survey.VGD
| Mg1s ??? | 1307 | 1303.12 | 1294.5 | 889.83 | 6.01 | 22420.95 | 0.01 | 1.79 | Standard | 1 | 14.941 | 10893.09 | Smart | 1579.01 | 0 | 2.2 | Survey | C:\Users\ms13\Desktop\New Corrosion XPS\New Corrosion XPS\Experiment-ShorehamPort_Pile2-040321\Mono 650µm\ShorehamPort_Pile2-Red Area2-040321\Depth Profile-SorehamPL2-Red-A1\Data Grid Survey SP P2 RA1b.DATA\Survey.VGD
| S2p | 175 | 161.86 | 157.5 | 721.43 | 4.28 | 18538.2 | 0.01 | 3.83 | Standard | 1 | 1.881 | 8656.18 | Smart | 766.85 | 0 | 2.76 | Survey | C:\Users\ms13\Desktop\New Corrosion XPS\New Corrosion XPS\Experiment-ShorehamPort_Pile2-040321\Mono 650µm\ShorehamPort_Pile2-Red Area2-040321\Depth Profile-SorehamPL2-Red-A1\Data Grid Survey SP P2 RA1b.DATA\Survey.VGD
| Cl2p3 | 207 | 198.91 | 188.5 | 479.1 | 4.7 | 12952.08 | 0.01 | 2.87 | Standard | 1 | 1.78 | 8702.79 | Smart | 472.28 | 0 | 1.83 | Survey | C:\Users\ms13\Desktop\New Corrosion XPS\New Corrosion XPS\Experiment-ShorehamPort_Pile2-040321\Mono 650µm\ShorehamPort_Pile2-Red Area2-040321\Depth Profile-SorehamPL2-Red-A1\Data Grid Survey SP P2 RA1b.DATA\Survey.VGD
| C1s | 296.5 | 284.7 | 278 | 528.51 | 5.6 | 14099.32 | 0.02 | 5.8 | Standard | 1 | 1 | 8813.96 | Smart | 585.63 | 0 | 4.2 | Survey | C:\Users\ms13\Desktop\New Corrosion XPS\New Corrosion XPS\Experiment-ShorehamPort_Pile2-040321\Mono 650µm\ShorehamPort_Pile2-Red Area2-040321\Depth Profile-SorehamPL2-Red-A1\Data Grid Survey SP P2 RA1b.DATA\Survey.VGD
| Si2p | 106.5 | 102.01 | 97 | 391.32 | 3.89 | 7024.04 | 0.01 | 2.95 | Standard | 1 | 0.9 | 8582.56 | Smart | 678.85 | 0 | 4.98 | Survey | C:\Users\ms13\Desktop\New Corrosion XPS\New Corrosion XPS\Experiment-ShorehamPort_Pile2-040321\Mono 650µm\ShorehamPort_Pile2-Red Area2-040321\Depth Profile-SorehamPL2-Red-A1\Data Grid Survey SP P2 RA1b.DATA\Survey.VGD

## Experiment
Experiment Summary :
Item | Sample List and Comments | Analysis Type
Experiment

## Titles
12:42:51 Monday, October 25, 2021
C:\Users\ms13\Documents\Avantage\Avantage_Excel_Report.xls
Data Grid Survey SP P2 RA1b
Data Files : | Title | File Name | Comment
| Profiles | C:\...\Temp\VGD{DBFA9270-5102-49A0-87D5-623443F40A3C}.vgd
| Survey | C:\...\Data Grid Survey SP P2 RA1b.DATA\Survey.VGD