## Profiles
﻿
Axis | Profiles | Elements= | 1
Axis | Peaks | Elements= | 9
Axis | Etch Time | Elements= | 15
Axis | Etch Level | Elements= | 15
C:\Users\ms13\AppData\Local\Temp\VGD{75109D8B-F933-4A73-9C52-EA68E6D7CE97}.vgd
|  |  | O1s | Fe2p | C1s | Na1s | Ca2p | Cl2p3 | S2p | Si2p | Mg1s ???
Profiles()Atomic %
|  | Peaks (P)\Peaks | O1s | Fe2p | C1s | Na1s | Ca2p | Cl2p | S2p | Si2p | Mg1s | U4f ???
Etch Time (EtchTime) | Etch Level (EtchLevel)
s |  |  | Atomic % | Atomic % | Atomic % | Atomic % | Atomic % | Atomic % | Atomic % |  | Atomic % | Atomic %
0 | 0 |  | 44.7581 | 8.52054 | 22.3317 | 2.79773 | 3.06287 | 1.18405 | 1.84709 |  | 15.3922 | 0.105727
60.014 | 1 |  | 44.4367 | 10.3598 | 12.4627 | 3.41945 | 3.32025 | 1.07414 | 1.61427 |  | 23.1772 | 0.135486
120.017 | 2 |  | 40.579 | 20.2542 | 8.88045 | 2.58719 | 3.41443 | 1.46021 | 0.959509 |  | 21.6763 | 0.188768
180.023 | 3 |  | 42.1464 | 15.3406 | 10.26 | 2.49667 | 4.0041 | 1.58751 | 1.932 |  | 22.0838 | 0.149007
240.03 | 4 |  | 43.6724 | 15.1215 | 8.70571 | 3.20113 | 3.92757 | 1.27201 | 1.20246 |  | 22.7425 | 0.154608
300.039 | 5 |  | 43.8077 | 14.0817 | 10.3287 | 2.51624 | 3.77382 | 0.901956 | 1.54407 |  | 22.8726 | 0.173244
360.046 | 6 |  | 41.2399 | 21.0399 | 8.76878 | 1.73629 | 3.49147 | 1.23439 | 1.22894 |  | 21.1313 | 0.129027
420.064 | 7 |  | 43.9458 | 14.8945 | 7.94502 | 2.98619 | 4.25991 | 1.46312 | 1.68463 |  | 22.6446 | 0.176264
480.067 | 8 |  | 44.5823 | 13.9178 | 7.99758 | 2.9594 | 4.07052 | 1.18837 | 1.4067 |  | 23.6898 | 0.187523
540.08 | 9 |  | 41.0331 | 20.1034 | 8.6158 | 1.93447 | 3.44052 | 1.07722 | 1.70714 |  | 21.936 | 0.152295
600.092 | 10 |  | 38.4405 | 23.0128 | 7.18514 | 3.97889 | 3.56514 | 1.34558 | 1.42281 |  | 20.9043 | 0.144864
660.098 | 11 |  | 39.2099 | 22.8951 | 8.13623 | 2.58505 | 3.4563 | 1.27783 | 1.88539 |  | 20.3901 | 0.164152
720.101 | 12 |  | 41.0998 | 22.9527 | 7.1973 | 1.8278 | 3.17389 | 1.4666 | 1.4045 |  | 20.6942 | 0.183163
780.108 | 13 |  | 39.1097 | 23.6466 | 7.69799 | 2.62569 | 3.57229 | 1.00749 | 2.18776 |  | 20.0349 | 0.117577
840.116 | 14 |  | 41.8738 | 18.8658 | 7.95912 | 1.79644 | 3.94269 | 1.44707 | 1.81408 |  | 22.1554 | 0.145501

## Peak Table
Peak Table :
| Name | Start BE | Peak BE | End BE | Height Counts | FWHM eV | Area (P) CPS.eV | Area (N) TPP-2M | Atomic % | Peak Type | Q | SF ALTHERMO1 | TXFN | Backgnd | PP Height Counts | PP Hgt (N) | PP At. % | Title | File Name
| O1s | 536 | 530.8 | 523 | 4018.97 | 4.23 | 72029.73 | 0.05 | 44.77 | Standard | 1 | 2.881 | 9161.77 | Smart | 4370.77 | 0 | 48.66 | Survey | C:\Users\ms13\Desktop\New Corrosion XPS\New Corrosion XPS\Experiment-ShorehamPort_Pile2-040321\Mono 650µm\ShorehamPort_Pile2-Black Area4-040321\Depth Profile-SorehamPL2-Red-A1\Data Grid Survey SP2B.DATA\Survey.VGD
| Fe2p | 740 | 710.78 | 699 | 1420.33 | 5.44 | 60295.78 | 0.01 | 8.52 | Standard | 1 | 14.353 | 9450.18 | Smart | 1945.2 | 0 | 4.92 | Survey | C:\Users\ms13\Desktop\New Corrosion XPS\New Corrosion XPS\Experiment-ShorehamPort_Pile2-040321\Mono 650µm\ShorehamPort_Pile2-Black Area4-040321\Depth Profile-SorehamPL2-Red-A1\Data Grid Survey SP2B.DATA\Survey.VGD
| Na1s | 1078 | 1071.03 | 1061 | 497.55 | 2.65 | 10077.55 | 0 | 2.8 | Standard | 1 | 10.588 | 10169.12 | Smart | 646.29 | 0 | 3.21 | Survey | C:\Users\ms13\Desktop\New Corrosion XPS\New Corrosion XPS\Experiment-ShorehamPort_Pile2-040321\Mono 650µm\ShorehamPort_Pile2-Black Area4-040321\Depth Profile-SorehamPL2-Red-A1\Data Grid Survey SP2B.DATA\Survey.VGD
| Ca2p | 358 | 350.97 | 342 | 440.44 | 6.19 | 11318.26 | 0 | 3.06 | Standard | 1 | 5.97 | 8903.15 | Smart | 558.25 | 0 | 2.71 | Survey | C:\Users\ms13\Desktop\New Corrosion XPS\New Corrosion XPS\Experiment-ShorehamPort_Pile2-040321\Mono 650µm\ShorehamPort_Pile2-Black Area4-040321\Depth Profile-SorehamPL2-Red-A1\Data Grid Survey SP2B.DATA\Survey.VGD
| C1s | 296.5 | 285.11 | 277.5 | 577.3 | 5.76 | 14289.36 | 0.02 | 22.34 | Standard | 1 | 1 | 8814.5 | Smart | 632.01 | 0 | 17.7 | Survey | C:\Users\ms13\Desktop\New Corrosion XPS\New Corrosion XPS\Experiment-ShorehamPort_Pile2-040321\Mono 650µm\ShorehamPort_Pile2-Black Area4-040321\Depth Profile-SorehamPL2-Red-A1\Data Grid Survey SP2B.DATA\Survey.VGD
| Cl2p | 207 | 198.29 | 190 | 88.5 | 4.44 | 2163.67 | 0 | 1.18 | Standard | 1 | 2.741 | 8702.01 | Smart | 98.99 | 0 | 0.97 | Survey | C:\Users\ms13\Desktop\New Corrosion XPS\New Corrosion XPS\Experiment-ShorehamPort_Pile2-040321\Mono 650µm\ShorehamPort_Pile2-Black Area4-040321\Depth Profile-SorehamPL2-Red-A1\Data Grid Survey SP2B.DATA\Survey.VGD
| S2p | 173.5 | 168.22 | 158 | 56.4 | 8.23 | 2347.47 | 0 | 1.85 | Standard | 1 | 1.881 | 8664.13 | Smart | 64.59 | 0 | 0.91 | Survey | C:\Users\ms13\Desktop\New Corrosion XPS\New Corrosion XPS\Experiment-ShorehamPort_Pile2-040321\Mono 650µm\ShorehamPort_Pile2-Black Area4-040321\Depth Profile-SorehamPL2-Red-A1\Data Grid Survey SP2B.DATA\Survey.VGD
| U4f ??? | 395 | 385.71 | 373 | 126.4 | 6.32 | 3848.35 | 0 | 0.11 | Standard | 1 | 59.901 | 8951.14 | Smart | 155.01 | 0 | 0.08 | Survey | C:\Users\ms13\Desktop\New Corrosion XPS\New Corrosion XPS\Experiment-ShorehamPort_Pile2-040321\Mono 650µm\ShorehamPort_Pile2-Black Area4-040321\Depth Profile-SorehamPL2-Red-A1\Data Grid Survey SP2B.DATA\Survey.VGD
| Mg1s | 1307 | 1303.09 | 1298 | 3422.57 | 3.44 | 50523.76 | 0.02 | 15.37 | Standard | 1 | 14.941 | 10892.95 | Smart | 3825.57 | 0 | 20.84 | Survey | C:\Users\ms13\Desktop\New Corrosion XPS\New Corrosion XPS\Experiment-ShorehamPort_Pile2-040321\Mono 650µm\ShorehamPort_Pile2-Black Area4-040321\Depth Profile-SorehamPL2-Red-A1\Data Grid Survey SP2B.DATA\Survey.VGD

## Experiment
Experiment Summary :
Item | Sample List and Comments | Analysis Type
Experiment

## Titles
12:19:34 Thursday, October 14, 2021
C:\Users\ms13\Documents\Avantage\Avantage_Excel_Report.xls
Data Grid Survey SP2B
Data Files : | Title | File Name | Comment
| Profiles | C:\...\Temp\VGD{75109D8B-F933-4A73-9C52-EA68E6D7CE97}.vgd
| Survey | C:\...\Data Grid Survey SP2B.DATA\Survey.VGD