## Profiles
﻿
Axis | Profiles | Elements= | 1
Axis | Peaks | Elements= | 10
Axis | Etch Time | Elements= | 15
Axis | Etch Level | Elements= | 15
C:\Users\ms13\AppData\Local\Temp\VGD{090CFB1F-E4E0-4998-813E-48991F5E2AF3}.vgd
|  |  | O1s | Fe2p | C1s | Na1s | Ca2p | Cl2p3 | S2p | Si2p | Mg1s ???
Profiles()Atomic %
|  | Peaks (P)\Peaks | O1s | Fe2p | C1s | Na1s | Ca2p | Cl2p | S2p | Si2p | Mg1s | Al2p
Etch Time (EtchTime) | Etch Level (EtchLevel)
s |  |  | Atomic % | Atomic % | Atomic % | Atomic % | Atomic % | Atomic % | Atomic % | Atomic % | Atomic % | Atomic %
0 | 0 |  | 50.3944 | 10.0568 | 22.8823 | 1.51317 | 1.85521 | 1.11427 | 1.11173 | 4.72106 | 4.22343 | 2.12771
60.004 | 1 |  | 53.5141 | 11.4493 | 11.5846 | 1.54617 | 2.5158 | 1.59267 | 1.1964 | 5.08367 | 7.79478 | 3.7224
120.022 | 2 |  | 53.3334 | 12.7369 | 9.60943 | 1.62839 | 2.57013 | 1.51222 | 1.72037 | 4.95739 | 7.9423 | 3.98938
180.048 | 3 |  | 52.1364 | 13.236 | 9.31837 | 1.2698 | 2.82205 | 1.36873 | 1.62518 | 6.02438 | 8.1978 | 4.00129
240.056 | 4 |  | 50.1633 | 13.1391 | 8.32602 | 1.78842 | 2.9993 | 1.5724 | 1.89132 | 5.36492 | 8.023 | 6.73218
300.059 | 5 |  | 52.3347 | 14.4137 | 7.90027 | 1.49689 | 2.85002 | 1.1895 | 1.82435 | 4.96827 | 7.77419 | 5.24813
360.076 | 6 |  | 51.6422 | 14.2899 | 9.01941 | 1.62929 | 2.81388 | 1.16368 | 1.30114 | 4.62961 | 7.8605 | 5.65047
420.079 | 7 |  | 51.0156 | 14.6517 | 7.54003 | 1.72546 | 3.1762 | 1.1958 | 1.97309 | 5.10347 | 8.01056 | 5.60811
480.082 | 8 |  | 51.2329 | 13.6581 | 8.23747 | 1.39907 | 3.08865 | 1.02919 | 1.89454 | 4.7972 | 7.22602 | 7.4368
540.088 | 9 |  | 51.9388 | 14.9947 | 7.06372 | 1.2419 | 3.03697 | 1.13914 | 2.20401 | 4.98252 | 7.13033 | 6.26789
600.095 | 10 |  | 50.3181 | 14.6749 | 8.13988 | 1.18666 | 2.88801 | 1.10596 | 2.31491 | 4.76378 | 7.05741 | 7.55036
660.098 | 11 |  | 50.7817 | 15.4982 | 7.14771 | 1.18838 | 2.94617 | 1.2211 | 2.5587 | 4.98962 | 7.44031 | 6.22813
720.101 | 12 |  | 50.1404 | 15.7129 | 7.10461 | 1.56951 | 3.05952 | 0.839391 | 2.3478 | 4.9412 | 7.67091 | 6.61369
780.119 | 13 |  | 45.6387 | 23.7751 | 6.64279 | 1.12501 | 2.59769 | 1.0277 | 2.6842 | 5.03928 | 6.04158 | 5.42794
840.135 | 14 |  | 50.6839 | 14.4134 | 7.08029 | 0.933553 | 3.10169 | 1.24215 | 2.73172 | 5.47566 | 7.74459 | 6.593

## Peak Table
Peak Table :
| Name | Start BE | Peak BE | End BE | Height Counts | FWHM eV | Area (P) CPS.eV | Area (N) TPP-2M | Atomic % | Peak Type | Q | SF ALTHERMO1 | TXFN | Backgnd | PP Height Counts | PP Hgt (N) | PP At. % | Title | File Name
| O1s | 536 | 529.85 | 523 | 17777.56 | 4.2 | 315004.91 | 0.2 | 51.23 | Standard | 1 | 2.881 | 9160.34 | Smart | 19151.08 | 0.01 | 54.01 | Survey | C:\Users\ms13\Desktop\New Corrosion XPS\New Corrosion XPS\Experiment-ShorehamPort_Pile2-040321\Mono 650µm\ShorehamPort_Pile2-Brown- Area5-040321\Depth Profile-SorehamPL2-Red-A1\Data Grid survey SPP2B5.DATA\Survey.VGD
| Fe2p | 739 | 709.18 | 701 | 11448.35 | 5.61 | 369503.8 | 0.05 | 13.66 | Standard | 1 | 14.353 | 9447.47 | Smart | 15480.15 | 0 | 9.92 | Survey | C:\Users\ms13\Desktop\New Corrosion XPS\New Corrosion XPS\Experiment-ShorehamPort_Pile2-040321\Mono 650µm\ShorehamPort_Pile2-Brown- Area5-040321\Depth Profile-SorehamPL2-Red-A1\Data Grid survey SPP2B5.DATA\Survey.VGD
| Mg1s | 1308 | 1302.74 | 1294 | 5451.04 | 3.8 | 90815.2 | 0.03 | 7.23 | Standard | 1 | 14.941 | 10891.4 | Smart | 6544.02 | 0 | 9.03 | Survey | C:\Users\ms13\Desktop\New Corrosion XPS\New Corrosion XPS\Experiment-ShorehamPort_Pile2-040321\Mono 650µm\ShorehamPort_Pile2-Brown- Area5-040321\Depth Profile-SorehamPL2-Red-A1\Data Grid survey SPP2B5.DATA\Survey.VGD
| Na1s | 1077 | 1071.18 | 1065.5 | 1056.15 | 4.34 | 19238.32 | 0.01 | 1.4 | Standard | 1 | 10.588 | 10169.49 | Smart | 1217.19 | 0 | 1.53 | Survey | C:\Users\ms13\Desktop\New Corrosion XPS\New Corrosion XPS\Experiment-ShorehamPort_Pile2-040321\Mono 650µm\ShorehamPort_Pile2-Brown- Area5-040321\Depth Profile-SorehamPL2-Red-A1\Data Grid survey SPP2B5.DATA\Survey.VGD
| Si2p | 108 | 101.77 | 96.5 | 720.83 | 3.72 | 11462.92 | 0.02 | 4.8 | Standard | 1 | 0.9 | 8582.27 | Smart | 960.13 | 0 | 6.97 | Survey | C:\Users\ms13\Desktop\New Corrosion XPS\New Corrosion XPS\Experiment-ShorehamPort_Pile2-040321\Mono 650µm\ShorehamPort_Pile2-Brown- Area5-040321\Depth Profile-SorehamPL2-Red-A1\Data Grid survey SPP2B5.DATA\Survey.VGD
| C1s | 291.5 | 284.13 | 277 | 1009.17 | 4.16 | 20135.6 | 0.03 | 8.24 | Standard | 1 | 1 | 8813.21 | Smart | 1221.45 | 0 | 8.67 | Survey | C:\Users\ms13\Desktop\New Corrosion XPS\New Corrosion XPS\Experiment-ShorehamPort_Pile2-040321\Mono 650µm\ShorehamPort_Pile2-Brown- Area5-040321\Depth Profile-SorehamPL2-Red-A1\Data Grid survey SPP2B5.DATA\Survey.VGD
| Ca2p | 359.5 | 348.66 | 341 | 1613.77 | 6.6 | 43632.84 | 0.01 | 3.09 | Standard | 1 | 5.97 | 8899.99 | Smart | 1746.72 | 0 | 2.14 | Survey | C:\Users\ms13\Desktop\New Corrosion XPS\New Corrosion XPS\Experiment-ShorehamPort_Pile2-040321\Mono 650µm\ShorehamPort_Pile2-Brown- Area5-040321\Depth Profile-SorehamPL2-Red-A1\Data Grid survey SPP2B5.DATA\Survey.VGD
| Cl2p | 207.5 | 198.12 | 193 | 430.91 | 3.52 | 7181.6 | 0 | 1.03 | Standard | 1 | 2.741 | 8701.8 | Smart | 481.49 | 0 | 1.2 | Survey | C:\Users\ms13\Desktop\New Corrosion XPS\New Corrosion XPS\Experiment-ShorehamPort_Pile2-040321\Mono 650µm\ShorehamPort_Pile2-Brown- Area5-040321\Depth Profile-SorehamPL2-Red-A1\Data Grid survey SPP2B5.DATA\Survey.VGD
| Al2p | 81.5 | 73.73 | 66 | 441.25 | 4.57 | 11186.56 | 0.03 | 7.44 | Standard | 1 | 0.56 | 8548.47 | Smart | 417.04 | 0 | 4.81 | Survey | C:\Users\ms13\Desktop\New Corrosion XPS\New Corrosion XPS\Experiment-ShorehamPort_Pile2-040321\Mono 650µm\ShorehamPort_Pile2-Brown- Area5-040321\Depth Profile-SorehamPL2-Red-A1\Data Grid survey SPP2B5.DATA\Survey.VGD
| S2p | 173.5 | 161.09 | 157 | 436.98 | 3.62 | 9222.58 | 0.01 | 1.89 | Standard | 1 | 1.881 | 8655.23 | Smart | 482.78 | 0 | 1.72 | Survey | C:\Users\ms13\Desktop\New Corrosion XPS\New Corrosion XPS\Experiment-ShorehamPort_Pile2-040321\Mono 650µm\ShorehamPort_Pile2-Brown- Area5-040321\Depth Profile-SorehamPL2-Red-A1\Data Grid survey SPP2B5.DATA\Survey.VGD

## Experiment
Experiment Summary :
Item | Sample List and Comments | Analysis Type
Experiment

## Titles
13:48:18 Thursday, October 14, 2021
C:\Users\ms13\Documents\Avantage\Avantage_Excel_Report.xls
Data Grid survey SPP2B5
Data Files : | Title | File Name | Comment
| Profiles | C:\...\Local\Temp\VGD{090CFB1F-E4E0-4998-813E-48991F5E2AF3}.vgd
| Survey | C:\...\Data Grid survey SPP2B5.DATA\Survey.VGD