## Profiles
﻿
Axis | Profiles | Elements= | 1
Axis | Peaks | Elements= | 9
Axis | Etch Time | Elements= | 15
Axis | Etch Level | Elements= | 15
C:\Users\ms13\AppData\Local\Temp\VGD{6C072406-8BFB-4A7C-BCD5-02391B46DBF2}.vgd
Profiles()Atomic %
|  | Peaks (P)\Peaks | [9 empty] | U4f ???
Etch Time (EtchTime) | Etch Level (EtchLevel)
s |  |  | O1s | Fe2p | C1s | Na1s | Ca2p | Cl2p | S2p | Si2p | Mg1s | Atomic %
0 | 0 |  | 50.5493 | 4.35495 | 18.9332 | 2.57336 | 2.57931 | 0.980116 | 1.03009 |  | 18.9237 | 0.0760368
60.014 | 1 |  | 49.8551 | 5.61548 | 7.85698 | 2.9121 | 2.97181 | 1.06106 | 0.968806 |  | 28.6672 | 0.0915013
120.017 | 2 |  | 48.0068 | 8.88812 | 7.17814 | 2.63517 | 3.07419 | 1.23612 | 0.62984 |  | 28.238 | 0.113577
180.023 | 3 |  | 47.989 | 8.51063 | 7.76081 | 2.1384 | 3.42639 | 1.20633 | 1.53796 |  | 27.3321 | 0.0984445
240.03 | 4 |  | 48.8992 | 8.41756 | 7.0058 | 2.61464 | 3.30551 | 1.07445 | 0.725381 |  | 27.8599 | 0.0975421
300.039 | 5 |  | 49.0474 | 8.44086 | 6.9847 | 1.94157 | 3.25834 | 0.904905 | 1.36681 |  | 27.9391 | 0.11628
360.046 | 6 |  | 48.7254 | 9.82481 | 6.586 | 1.48719 | 3.24876 | 1.24352 | 1.38566 |  | 27.4051 | 0.093604
420.064 | 7 |  | 49.9247 | 7.54567 | 6.10046 | 2.54756 | 3.58584 | 1.17364 | 1.20587 |  | 27.8114 | 0.104851
480.067 | 8 |  | 49.8024 | 7.64468 | 6.06086 | 1.91534 | 3.4514 | 1.10152 | 1.1019 |  | 28.8064 | 0.115465
540.08 | 9 |  | 47.7362 | 10.1419 | 6.37626 | 1.8912 | 3.17805 | 1.21523 | 1.51289 |  | 27.8444 | 0.103861
600.092 | 10 |  | 46.6375 | 10.526 | 5.77806 | 3.36216 | 3.34662 | 1.14616 | 1.37004 |  | 27.7325 | 0.101046
660.098 | 11 |  | 48.0044 | 10.4693 | 6.5203 | 1.96019 | 3.21322 | 1.14574 | 1.54745 |  | 27.0257 | 0.11372
720.101 | 12 |  | 49.9066 | 10.9011 | 5.5353 | 1.07638 | 3.06221 | 1.09286 | 1.19861 |  | 27.1088 | 0.118193
780.108 | 13 |  | 47.9072 | 10.9067 | 6.14315 | 2.26439 | 3.30091 | 1.06993 | 1.60569 |  | 26.7162 | 0.0858262
840.116 | 14 |  | 48.3628 | 10.2984 | 5.42513 | 1.24227 | 3.35175 | 1.39698 | 1.80907 |  | 28.0048 | 0.108794

## Peak Table
Peak Table :
| Name | Start BE | Peak BE | End BE | Height Counts | FWHM eV | Area (P) CPS.eV | Area (N) TPP-2M | Atomic % | Peak Type | Q | SF ALTHERMO1 | TXFN | Backgnd | PP Height Counts | PP Hgt (N) | PP At. % | Title | File Name
| O1s | 536 | 530.74 | 523 | 4638.29 | 3.4 | 67689.59 | 0.04 | 50.55 | Fitted | 1 | 2.881 | 9161.68 | Smart | 4370.77 | 0 | 48.66 | Survey | C:\Users\ms13\Desktop\New Corrosion XPS\New Corrosion XPS\Experiment-ShorehamPort_Pile2-040321\Mono 650µm\ShorehamPort_Pile2-Red Area1-040321\Depth Profile-SorehamPL2-Red-A1\Data Grid Survey.DATA\Survey.VGD
| Fe2p | 740 | 710.73 | 699 | 1757.15 | 3.4 | 25643.21 | 0 | 4.35 | Fitted | 1 | 14.353 | 9450.09 | Smart | 1945.2 | 0 | 4.92 | Survey | C:\Users\ms13\Desktop\New Corrosion XPS\New Corrosion XPS\Experiment-ShorehamPort_Pile2-040321\Mono 650µm\ShorehamPort_Pile2-Red Area1-040321\Depth Profile-SorehamPL2-Red-A1\Data Grid Survey.DATA\Survey.VGD
| Na1s | 1078 | 1071.11 | 1061 | 528.43 | 3.4 | 7711.73 | 0 | 2.57 | Fitted | 1 | 10.588 | 10169.31 | Smart | 646.29 | 0 | 3.21 | Survey | C:\Users\ms13\Desktop\New Corrosion XPS\New Corrosion XPS\Experiment-ShorehamPort_Pile2-040321\Mono 650µm\ShorehamPort_Pile2-Red Area1-040321\Depth Profile-SorehamPL2-Red-A1\Data Grid Survey.DATA\Survey.VGD
| Ca2p | 358 | 350.72 | 342 | 543.5 | 3.4 | 7931.64 | 0 | 2.58 | Fitted | 1 | 5.97 | 8902.8 | Smart | 558.25 | 0 | 2.71 | Survey | C:\Users\ms13\Desktop\New Corrosion XPS\New Corrosion XPS\Experiment-ShorehamPort_Pile2-040321\Mono 650µm\ShorehamPort_Pile2-Red Area1-040321\Depth Profile-SorehamPL2-Red-A1\Data Grid Survey.DATA\Survey.VGD
| C1s | 296.5 | 285.21 | 277.5 | 690.68 | 3.4 | 10079.58 | 0.02 | 18.93 | Fitted | 1 | 1 | 8814.64 | Smart | 632.01 | 0 | 17.7 | Survey | C:\Users\ms13\Desktop\New Corrosion XPS\New Corrosion XPS\Experiment-ShorehamPort_Pile2-040321\Mono 650µm\ShorehamPort_Pile2-Red Area1-040321\Depth Profile-SorehamPL2-Red-A1\Data Grid Survey.DATA\Survey.VGD
| Cl2p | 207 | 198.22 | 190 | 102.12 | 3.4 | 1490.26 | 0 | 0.98 | Fitted | 1 | 2.741 | 8701.92 | Smart | 98.99 | 0 | 0.97 | Survey | C:\Users\ms13\Desktop\New Corrosion XPS\New Corrosion XPS\Experiment-ShorehamPort_Pile2-040321\Mono 650µm\ShorehamPort_Pile2-Red Area1-040321\Depth Profile-SorehamPL2-Red-A1\Data Grid Survey.DATA\Survey.VGD
| S2p | 173.5 | 167.81 | 158 | 74.65 | 3.4 | 1089.47 | 0 | 1.03 | Fitted | 1 | 1.881 | 8663.61 | Smart | 64.59 | 0 | 0.91 | Survey | C:\Users\ms13\Desktop\New Corrosion XPS\New Corrosion XPS\Experiment-ShorehamPort_Pile2-040321\Mono 650µm\ShorehamPort_Pile2-Red Area1-040321\Depth Profile-SorehamPL2-Red-A1\Data Grid Survey.DATA\Survey.VGD
| Mg1s | 1307 | 1303.09 | 1298 | 3641.29 | 3.33 | 51780.06 | 0.02 | 18.92 | Fitted | 1 | 14.941 | 10892.96 | Smart | 3825.57 | 0 | 20.84 | Survey | C:\Users\ms13\Desktop\New Corrosion XPS\New Corrosion XPS\Experiment-ShorehamPort_Pile2-040321\Mono 650µm\ShorehamPort_Pile2-Red Area1-040321\Depth Profile-SorehamPL2-Red-A1\Data Grid Survey.DATA\Survey.VGD

## Experiment
Experiment Summary :
Item | Sample List and Comments | Analysis Type
Experiment

## Titles
16:05:11 Monday, October 18, 2021
C:\Users\ms13\Documents\Avantage\Avantage_Excel_Report.xls
Data Grid Survey
Data Files : | Title | File Name | Comment
| Profiles | C:\...\Temp\VGD{6C072406-8BFB-4A7C-BCD5-02391B46DBF2}.vgd
| Survey | C:\...\Data Grid Survey.DATA\Survey.VGD