## Profiles
﻿
Axis | Profiles | Elements= | 1
Axis | Peaks | Elements= | 7
Axis | Etch Time | Elements= | 15
Axis | Etch Level | Elements= | 15
C:\Users\ms13\AppData\Local\Temp\VGD{7085BDF8-7C28-4A46-9519-D38E420E4EBC}.vgd
Profiles()Atomic % |  |  | O1s | Fe2p | C1s | Na1s | Ca2p | Cl2p | S2p | Si2p | Mg1s | Al2p
|  | Peaks (P)\Peaks | O1s | Fe2p | C1s | Na1s ??? |  | Cl2p | S2p ??? |  | Mg1s
Etch Time (EtchTime) | Etch Level (EtchLevel)
s |  |  | Atomic % | Atomic % | Atomic % | Atomic % |  | Atomic % | Atomic % |  | Atomic %
0 | 0 |  | 61.5996 | 3.90465 | 17.9728 | 1.04271 |  | 1.57665 | 0.995468 |  | 12.9082
60.013 | 1 |  | 61.1785 | 4.88292 | 8.03008 | 0.885926 |  | 1.74302 | 0.745001 |  | 22.5345
120.017 | 2 |  | 60.5945 | 5.4104 | 6.58437 | 0.941703 |  | 1.78857 | 0.854775 |  | 23.8257
180.028 | 3 |  | 60.6402 | 5.56739 | 5.87256 | 0.782239 |  | 1.72802 | 0.716888 |  | 24.6927
240.034 | 4 |  | 60.6376 | 5.82535 | 5.50734 | 0.80887 |  | 1.75384 | 0.381184 |  | 25.0858
300.054 | 5 |  | 60.4263 | 5.96981 | 5.04893 | 0.783698 |  | 1.58643 | 0.736994 |  | 25.4478
360.071 | 6 |  | 59.969 | 5.98897 | 5.00769 | 0.956007 |  | 1.61498 | 0.956713 |  | 25.5066
420.074 | 7 |  | 59.7709 | 6.33357 | 5.32635 | 0.616851 |  | 1.53151 | 0.762831 |  | 25.658
480.077 | 8 |  | 59.9152 | 6.42384 | 4.73145 | 0.662508 |  | 1.50117 | 0.81128 |  | 25.9545
540.08 | 9 |  | 59.7383 | 6.43757 | 4.39025 | 0.802494 |  | 1.51581 | 1.00801 |  | 26.1076
600.087 | 10 |  | 59.9408 | 6.48782 | 4.69876 | 0.635528 |  | 1.37894 | 0.832681 |  | 26.0255
660.097 | 11 |  | 59.7876 | 6.58313 | 4.35789 | 0.788642 |  | 1.38976 | 0.960148 |  | 26.1329
720.108 | 12 |  | 60.1038 | 6.58975 | 4.15804 | 0.741225 |  | 1.49589 | 0.903141 |  | 26.0082
780.111 | 13 |  | 59.7659 | 6.59934 | 4.4037 | 0.742553 |  | 1.46286 | 0.921744 |  | 26.1039
840.114 | 14 |  | 59.7112 | 6.70667 | 4.19465 | 0.677841 |  | 1.44726 | 0.979385 |  | 26.283

## Peak Table
Peak Table :
| Name | Start BE | Peak BE | End BE | Height Counts | FWHM eV | Area (P) CPS.eV | Area (N) TPP-2M | Atomic % | Peak Type | Q | SF ALTHERMO1 | TXFN | Backgnd | PP Height Counts | PP Hgt (N) | PP At. % | Title | File Name
| Mg1s | 1309 | 1303.88 | 1294 | 43849.36 | 3.4 | 639922.35 | 0.2 | 25.66 | Fitted | 1 | 14.941 | 10896.52 | Smart | 45761.34 | 0.01 | 26.79 | Survey | C:\Users\ms13\Desktop\New Corrosion XPS\New Corrosion XPS\Experiment-ShorehamPort_Pile2-040321\Mono 650µm\ShorehamPort_Pile2-Black Area3-040321\Depth Profile-SorehamPL2-Red-A1\Data Grid Survey.DATA\Survey.VGD
| O1s | 536.5 | 530.79 | 523 | 50088.11 | 3.4 | 730968.46 | 0.46 | 59.77 | Fitted | 1 | 2.881 | 9161.76 | Smart | 48561.86 | 0.03 | 57.97 | Survey | C:\Users\ms13\Desktop\New Corrosion XPS\New Corrosion XPS\Experiment-ShorehamPort_Pile2-040321\Mono 650µm\ShorehamPort_Pile2-Black Area3-040321\Depth Profile-SorehamPL2-Red-A1\Data Grid Survey.DATA\Survey.VGD
| Fe2p | 740 | 710.68 | 698 | 23340.25 | 3.4 | 340619.58 | 0.05 | 6.33 | Fitted | 1 | 14.353 | 9450.01 | Smart | 29181.89 | 0 | 7.92 | Survey | C:\Users\ms13\Desktop\New Corrosion XPS\New Corrosion XPS\Experiment-ShorehamPort_Pile2-040321\Mono 650µm\ShorehamPort_Pile2-Black Area3-040321\Depth Profile-SorehamPL2-Red-A1\Data Grid Survey.DATA\Survey.VGD
| Cl2p | 209 | 199.13 | 189 | 1456.73 | 3.4 | 21258.97 | 0.01 | 1.53 | Fitted | 1 | 2.741 | 8703.07 | Smart | 1394.69 | 0 | 1.47 | Survey | C:\Users\ms13\Desktop\New Corrosion XPS\New Corrosion XPS\Experiment-ShorehamPort_Pile2-040321\Mono 650µm\ShorehamPort_Pile2-Black Area3-040321\Depth Profile-SorehamPL2-Red-A1\Data Grid Survey.DATA\Survey.VGD
| Na1s ??? | 1077.5 | 1072.06 | 1061.5 | 1155.33 | 3.4 | 16860.5 | 0 | 0.62 | Fitted | 1 | 10.588 | 10171.61 | Smart | 1491.11 | 0 | 0.8 | Survey | C:\Users\ms13\Desktop\New Corrosion XPS\New Corrosion XPS\Experiment-ShorehamPort_Pile2-040321\Mono 650µm\ShorehamPort_Pile2-Black Area3-040321\Depth Profile-SorehamPL2-Red-A1\Data Grid Survey.DATA\Survey.VGD
| S2p ??? | 174 | 162.95 | 155 | 506 | 3.4 | 7384.46 | 0.01 | 0.76 | Fitted | 1 | 1.881 | 8657.54 | Smart | 389.56 | 0 | 0.59 | Survey | C:\Users\ms13\Desktop\New Corrosion XPS\New Corrosion XPS\Experiment-ShorehamPort_Pile2-040321\Mono 650µm\ShorehamPort_Pile2-Black Area3-040321\Depth Profile-SorehamPL2-Red-A1\Data Grid Survey.DATA\Survey.VGD
| C1s | 296 | 285.57 | 281 | 1774.29 | 3.43 | 25893.41 | 0.04 | 5.33 | Fitted | 1 | 1 | 8815.12 | Smart | 1488.95 | 0 | 4.47 | Survey | C:\Users\ms13\Desktop\New Corrosion XPS\New Corrosion XPS\Experiment-ShorehamPort_Pile2-040321\Mono 650µm\ShorehamPort_Pile2-Black Area3-040321\Depth Profile-SorehamPL2-Red-A1\Data Grid Survey.DATA\Survey.VGD

## Experiment
Experiment Summary :
Item | Sample List and Comments | Analysis Type
Experiment

## Titles
16:43:37 Monday, October 25, 2021
C:\Users\ms13\Documents\Avantage\Avantage_Excel_Report.xls
Data Grid Survey
Data Files : | Title | File Name | Comment
| Profiles | C:\...\Temp\VGD{7085BDF8-7C28-4A46-9519-D38E420E4EBC}.vgd
| Survey | C:\...\Data Grid Survey.DATA\Survey.VGD