## SM1_Table1
SM1 Table 1:
Geographical coordinates of the collars of Aynak Deposit boreholes from which drillcore samples were obtained.
Area | Borehole | Longitude | Latitude
Central Aynak | BH-2901 | 69.309 | 34.278
| BH-3701 | 69.309 | 34.276
| BH-3703 | 69.313 | 34.275
| BH-3901 | 69.311 | 34.268
| D-104 | 69.309 | 34.27
Western Aynak | BH-301 | 69.281 | 34.265
| BH-1001 | 69.288 | 34.267
| D-281 | 69.291 | 34.266
| D-304 | 69.285 | 34.264

## SM1_Table2
SM1 Table 2:
Aynak deposit drillcore samples analysed. Figure 2 indicates borehole locations. In the right-hand column, numbers in parentheses indicate tallies of SEM-EDX analyses available in the Supplementary Material file SM1. Mineral contractions: Bn bornite; Cpy chalcopyrite; Po pyrrhotite; Py pyrite; Cob cobaltite; Mol molybdenite; Bar barite; Ap apatite; Scap scapolite; Cal calcite; Dol dolomite; Rut rutile; Ilm ilmenite; Tit titanite; Gar garnet. In italics: mineral formed by supergene alteration of hypogene sulfides.
Area | No. | Drillhole | Down-hole depth (m) | Sample code | Lithology | Main sulfide mineral | SEM-EDX analyses in SM1 (value in brackets = number of analyses)
Central Aynak | 1 | BH-2901 | 103 | 2901-1 | Marble and schist | Malachite
| 2 |  | 157 | 2901-2 | Marble and schist | Malachite
| 3 |  | 274 | 2901-3 | Marble | Cpy | Cpy(5) Py(5) Cob(5) Dol(1)
| 4 |  | 317 | 2901-4 | Marble | Cpy | Cpy(4) Cob(1) Dol(2)
| 5 | BH-3701 | 294 | 3701-1 | Marble schist | Py + Cpy | Cpy(2) Py(3) Ap(4)
| 6 | BH-3703 | 291 | 3703-1 | Black schist | Py | Py(1)
| 7 |  | 428 | 3703-2 | Marble | Py
| 8 |  | 512 | 3703-3b | Marble with sulfides | Bn + Cpy | Bn(7) Cpy(2)
| 9 |  | 587 | 3703-4 | Black chist | Py | Cpy(1) Py(4) Ap(1) Cal(1)
| 10 | BH-3901 | 306 | 3901-1 | Marble schist | Py | Cpy(3) Py(4) Bar(1) Cal(1) Ilm(4)
| 11 |  | 351 | 3901-2 | Marble schist | Cpy | Cpy(3) Py(1) Cal(1) Ilm(5)
| 12 |  | 365 | 3901-3 | Marble | Cpy | Cpy(3) Cal(2) Ilm(7)
| 13 | D-104 | 100 | 104-1 | Marble | Malachite, Bn
| 14 |  | 147 | 104-2 | Quartz + dolomite schist | Cpy | Cpy(3) Ap(5) Dol(4) Tit(1) Rut
| 15 |  | 199 | 104-3 | Dolomite schist | Py
| 16 |  | 238 | 104-4a | Dolomite marble | Py | Py(4) Ap(2) Dol(2) Tit(3)
| 17 |  | 282 | 104-5 | Quartz + dolomite marble | Cpy | Cpy(4) Ap(5) Cal(1) Dol(3)
| 18 |  | 325 | 104-6b | Marble & schist | Cpy | Cpy(4) Ap(4) Dol(3)
| 19 |  | 350 | 104-7 | Dolomite marble + quartzite | Py | Py(5) Ap(1) Dol(2)
| 20 |  | 375 | 104-8 | Black phyllite | Py
| 21 |  | 399 | 104-9 | Dolomite marble schist | (None) | Py(1) Ap(3) Dol(2)
Western Aynak | 1 | BH-301 | 93 | 301-1 | Dolomite marble | Bn + Cpy | Bn(1) Cpy(2) Ap(1)
| 2 |  | 250 | 301-2 | Graphitic carbonate schist | Cpy + Py | Cpy(5) Mol(2)
| 3 |  | 300 | 301-3 | Dolomite marble | Cpy | Bn(2) Cpy(6) Cal(1) Dol(1) Rut
| 4 |  | 350 | 301-4 | Dolomite marble | Cpy | Cpy(2) Py(4) Ap(2) Cal(1) Dol(3)
| 5 |  | 390 | 301-5 | Quartz + dolomite marble | Cpy | Cpy(4) Py(2) Ap(5) Dol(2)
| 6 | BH-1001 | 500 | 1001-1 | Carbonate schist | Cpy
| 7 |  | 630 | 1001-2 | Graphitic quartz schist | Py + Po | Cpy(2) Py(3) Po(3) Ap(3) Rut
| 8 |  | 730 | 1001-3 | Dolomite marble | Cpy | Bn(3) Cpy(1) Ap(2) Scap(4) Dol(2) Rut
| 9 |  | 782 | 1001-4 | Graphitic schist | Cpy | Cpy(4) Py(3) Ap(1) Rut
| 10 |  | 840 | 1001-5 | Graphitic quartz marble | Py
| 11 | D-281 | 166 | 281-1 | Dolomite marble | Cpy | Cpy(7) Ap(5) Dol(2)
| 12 |  | 210 | 281-2 | Dolomite marble | Bn + Cpy | Bn(4) Cpy(1) Dol(2)
| 13 |  | 265 | 281-3b | Dolomite marble | Bn + Cpy | Bn(1) Cpy(3) Rut
| 14 |  | 320 | 281-4 | Quartz schist | Cpy | Cpy(3) Cal(1) Dol(2) Tit(2)
| 15 |  | 446 | 281-5 | Calcite + dolomite schist | Cpy | Cpy(4) Ilm(7) Tit(1) Gar(1)
| 16 | D-304 | 15 | 304-1 | Quartzite + mica schist | (None)
| 17 |  | 45 | 304-2 | Phyllite + marble | Cpy + Py | Dol(8)
| 18 |  | 265 | 304-3a | Marble with quartzite | Cpy | Cpy(4) Cob(5) Cal(5) Dol(2) Rut
| 19 |  | 389 | 304-4 | Dolomite marble + quartzite | Py | Py(1) Mol(1) Ap(8)

## Bornite
Aynak bornite analyses
Central Aynak | [7 empty] | Western Aynak
Date | 2017-04-11 | [6 empty] | 2017-04-11 | [10 empty] | n=18 |  |  |  | Cu5FeS4
Sample | 3703_3b | 3703_3b | 3703_3b | 3703_3b | 3703_3b | 3703_3b | 3703_3b | 301_1 | 301_3 | 301_3 | 1001_3 | 1001_3 | 1001_3 | 281_2 | 281_2 | 281_2 | 281_2 | 281_3b | Min | Max | Ave |  | Ideal composition:
Notes | spongy, core | less spongy | rim | tiny in cpy | tiny in cpy | edge | stringer | spec 283 | spec 328 | spec 330 | spec 430 | spec 431 | spec 446 | spec 201 | spec 204 | spec 209 | spec 210 | spec 223
Cu | 63.3 | 63.5 | 62.7 | 62.2 | 61.7 | 62.6 | 62.7 | 62.6 | 61.5 | 62.8 | 63.3 | 62.9 | 62.7 | 62.3 | 62.5 | 63.1 | 63 | 64.2 | 61.5 | 64.2 | 62.75556 | Cu | 63.31
S | 26.5 | 26.1 | 26.3 | 26.1 | 26.3 | 26.5 | 26.1 | 26.2 | 27.1 | 26.4 | 25.6 | 25.8 | 26 | 26.6 | 26.3 | 25.9 | 26 | 25 | 25 | 27.1 | 26.15556 | S | 25.56
Fe | 10.2 | 10.4 | 11 | 11.7 | 12 | 10.9 | 11.1 | 11.2 | 11.4 | 10.8 | 11.1 | 11.3 | 11.3 | 11 | 11.3 | 11 | 11 | 10.8 | 10.2 | 12 | 11.08333 | Fe | 11.13
Summary:
Aynak bornite approximates to the stoichiometric composition Cu5FeS4 with no substituting elements detected by SEM-EDS.

## Cpy
Aynak chalcopyrite analyses
Central Aynak n=34
Date | 2017-04-18 | [22 empty] | 2016-06-06 | [13 empty] | Ideal composition:
Sample | 2901_3 | 2901_3 | 2901_3 | 2901_3 | 2901_3 | 2901_4 | 2901_4 | 2901_4 | 2901_4 | 3701_1 | 3701_1 | 3703_3b | 3703_3b | 3703_4 | 3901_1 | 3901_1 | 3901_1 | 3901_2 | 3901_2 | 3901_2 | 3901_3 | 3901_3 | 3901_3 | 104_2 | 104_2 | 104_2 | 104_5 | 104_5 | 104_5 | 104_5 | 104_6b | 104_6b | 104_6b | 104_6b |  | Average |  | CuFeS2
Notes
S | 34.8 | 34.8 | 35 | 35 | 34.9 | 34.9 | 35.2 | 34.8 | 34.9 | 34.9 | 34.9 | 34.6 | 35.2 | 35.2 | 35.3 | 36.2 | 34.9 | 35.5 | 34.4 | 35 | 35.3 | 35.4 | 35.7 | 33.7 | 36 | 35.3 | 35.2 | 34.9 | 35.5 | 34.6 | 35.7 | 36.1 | 34.7 | 35.8 |  | 35.12647 | S | 34.94
Cu | 33.9 | 33.8 | 33.9 | 33.7 | 34.4 | 34.1 | 34.3 | 34.7 | 34.4 | 34 | 34.1 | 34.5 | 34.3 | 33.2 | 33 | 32.5 | 33.7 | 34.2 | 33.9 | 34.5 | 34.3 | 34.1 | 33.3 | 35.2 | 33.7 | 34.1 | 33.8 | 34.4 | 33.6 | 34.5 | 33.9 | 33.8 | 33.1 | 33.4 |  | 33.95 | Cu | 34.63
Fe | 31.3 | 31.4 | 31 | 31.3 | 30.7 | 31 | 30.5 | 30.5 | 30.7 | 31.1 | 31.1 | 30.9 | 30.5 | 31.6 | 31.7 | 31.3 | 31.3 | 30.3 | 31.7 | 30.5 | 30.4 | 30.4 | 31 | 31.1 | 30.3 | 30.7 | 31 | 30.8 | 30.9 | 30.9 | 30.4 | 30 | 32.2 | 30.8 |  | 30.92059 | Fe | 30.43
Western Aynak n=48
Date | 2017-04-11
Sample | 301_1 | 301_1 | 301_2 | 301_2 | 301_2 | 301_2 | 301_2 | 301_3 | 301_3 | 301_3 | 301_3 | 301_3 | 301_3 | 301_4 | 301_4 | 301_5 | 301_5 | 301_5 | 301_5 |  | 1001_2 | 1001_2 | 1001_3 | 1001_4 | 1001_4 | 1001_4 | 1001_4 |  | 281_1 | 281_1 | 281_1 | 281_1 | 281_1 | 281_1 | 281_1 | 281_2 | 281_3b | 281_3b | 281_3b | 281_4 | 281_4 | 281_4 | 281_5 | 281_5 | 281_5 | 281_5 | 304_3a | 304_3a | 304_4 | 304_4 | Average
Notes |  |  | Assoc with molybdenite
S | 35 | 34.6 | 35.2 | 35.6 | 35.1 | 34.9 | 35.4 | 35.3 | 34.7 | 35.2 | 35.6 | 34.8 | 35.1 | 34.7 | 35.6 | 34.6 | 34.8 | 35.6 | 35.2 |  | 35.1 | 34.8 | 35.4 | 35.4 | 34.6 | 35.1 | 34.6 |  | 35.1 | 35 | 34.7 | 34.8 | 35.1 | 34.8 | 34.6 | 35.2 | 35 | 34.8 | 34.6 | 35.8 | 34.9 | 35.1 | 35.5 | 34.6 | 34.9 | 34.6 | 35.7 | 35.6 | 35.2 | 35.6 | 35.05882
Cu | 34.2 | 34.5 | 34.1 | 33.8 | 33.7 | 34.6 | 34 | 33.8 | 34.4 | 34.2 | 33.7 | 34.5 | 34.1 | 34.6 | 33.3 | 33.8 | 34.5 | 33.6 | 34.6 |  | 33.4 | 34 | 34.6 | 34.1 | 34.3 | 33.7 | 33.9 |  | 33.6 | 33 | 34.5 | 34.1 | 33.7 | 33.9 | 34.3 | 33.6 | 34.5 | 34.7 | 34.5 | 33.6 | 34.5 | 34.2 | 33.6 | 33.7 | 34 | 34.4 | 33.8 | 33.7 | 33.4 | 33.4 | 33.95588
Fe | 30.8 | 30.9 | 30.7 | 30.5 | 31.2 | 30.5 | 30.7 | 30.9 | 30.9 | 30.5 | 30.7 | 30.7 | 30.8 | 30.7 | 31.2 | 31.6 | 30.7 | 30.8 | 30.2 |  | 31.5 | 31.2 | 30 | 30.5 | 31.1 | 31.2 | 31.5 |  | 31.3 | 32 | 30.7 | 31.1 | 31.3 | 31.3 | 31.1 | 31.2 | 30.5 | 30.5 | 31 | 30.6 | 30.6 | 30.6 | 30.9 | 31.7 | 31.1 | 31 | 30.6 | 30.7 | 31.4 | 30.9 | 30.98824
Summary: | [23 empty] | 1001_4 electron image 97 shows many small (<0.1mm) inclusions of pyrite inside cpy aggregate >4mm across: replacement texture
Over 80 EDS analyses of chalcopyrite showed no significant variation from the stoichiometric formula CuFeS2. In all cases, substituting elements were below the detection limit of 0.2 wt%.

## Py Po
Aynak pyrite & pyrrhotite analyses
PYRITE | [28 empty] | Western Aynak | [8 empty] | spec 452, image 94
Date | 2017-04-18 | [17 empty] | 2016-06-06 | [9 empty] | 2017-04-11
Sample | 2901_3 | 2901_3 | 2901_3 | 2901_3 | 2901_3 | 3701_1 | 3701_1 | 3701_1 | 3703_1 | 3703_4 | 3703_4 | 3703_4 | 3703_4 | 3901_1 | 3901_1 | 3901_1 | 3901_1 | 3901_2 | 104_4a | 104_4a | 104_4a | 104_4a | 104_7 | 104_7 | 104_7 | 104_7 | 104_7 | 104_9 | 301_4 | 301_4 | 301_4 | 301_4 | 301_5 | 301_5 | 1001_2 | 1001_2 | 1001_2 | 1001_4 | 1001_4 | 1001_4 | 304_4 | Average |  | Stoichiometric FeS2:
Notes | [22 empty] | Spec 142 | [14 empty] | assoc cpy | nearby
S | 53.1 | 53.4 | 52.4 | 53.1 | 52.1 | 52.8 | 53.3 | 52.6 | 53.5 | 53.2 | 52.9 | 52.6 | 53.4 | 53.1 | 52.8 | 53.4 | 52.7 | 52.8 | 54.1 | 52.9 | 53.4 | 51.7 | 53.6 | 53.4 | 54 | 53.6 | 53.1 | 53.5 | 52.5 | 50.7 | 51.7 | 53.3 | 53.1 | 52.6 | 53.4 | 52.7 | 52.2 | 53 | 53.1 | 52.7 | 52.3 | 52.92195 | S | 53.45 | lower in Aynak due to Ni & Co substitution for Fe
Fe | 46.9 | 46.6 | 47.6 | 46.9 | 47.9 | 47.2 | 46.7 | 47.4 | 46.5 | 46.8 | 47.1 | 46.2 | 46.6 | 44.5 | 47.2 | 46.6 | 47.3 | 47.2 | 45.9 | 45.4 | 45.1 | 44.3 | 46.4 | 46.6 | 46 | 46.4 | 46.9 | 46.5 | 47.5 | 49.3 | 48.3 | 46.7 | 46.9 | 47.4 | 46.6 | 47.3 | 47.8 | 37.7 | 46.9 | 47.3 | 47.7 | 46.5878 | Fe | 46.55 | matching
As
Co | [19 empty] | 1.7 | 1.5 | 4 | [15 empty] | 9.3
Ni | [11 empty] | 1.2 |  | 2.4 | [8 empty] | Electron image 27 includes spongy pyrite (spectrum 142) | [14 empty] | (No As detected, so not a mixture with cobaltite)
Electron image 28 includes spongy pyrite (spectrum 148) with euhedral cubic overgrowths
Summary:
Pyrite analysed in 14 samples is mostly close to stoichiometric FeS2, with Co and Ni detected (>0.2 wt%) in only 6 of 45 analyses. Nickel concentrations of 1.2 wt% and 2.4 wt% were found in individual pyrite crystals in Central Aynak samples 3703_4 and 3901_1 respectively. Pyrite in sample 104_4a contains 1-4 wt% Co. One analysis of pyrite in Western Aynak sample 1001_4 has 9.3 wt% Co, although cobalt was not detected in other pyrites in this sample. Arsenic was not detected in any pyrite from Aynak.
Zambian Copperbelt deposits have pyrite with up to 20% Co in zones (Annels and Simmonds 1984, cited in Nash 1989). Nash 1989 reports 2.5-4.5% Co in pyrite in the No-Name deposit, Iron Creek, Idaho. He proposed diagenetic introduction of base metals into Fe-rich sediments.
PYRRHOTITE
Date | 2017-04-11
Sample | 1001_2 | 1001_2 | 1001_2 |  | n=3 | Stoichiometric FeS:
Notes | spec 406, 420, 425: tiny xtals in qtz? |  |  |  | Average
S | 39.7 | 38.4 | 39 |  | 39.03333 | 37.67
Fe | 60.3 | 61.6 | 61 |  | 60.96667 | 62.33
As
Co
Ni
Summary:
Pyrrhotite analysed in sample 1001_2 (n=3) shows sulfur enrichment and iron depletion relative to stoichiometric FeS, with an average 39 wt% Fe and 61 wt% S. As, Co and Ni were not detected (<0.2 wt%).

## Cobaltite
Aynak cobaltite analyses
| Central Aynak | [5 empty] | Western Aynak
Date | 2017-04-18 | [5 empty] | 2016-06-03
Sample | 2901_3 | 2901_3 | 2901_3 | 2901_3 | 2901_3 | 2901_4 | 304_3a | 304_3a | 304_3a | 304_3a | 304_3a | Average
Notes | [6 empty] | enclosed in coarse cpy
As | 42 | 44.29599 | 41.2 | 44.6 | 42.2 | 43.7 | 44.7 | 44.6 | 45.1 | 45.4 | 45.8 | 43.96327
Co | 35.4 | 34.32682 | 32.8 | 34 | 34.6 | 34.2 | 34.3 | 32.6 | 32.8 | 32.6 | 33.1 | 33.70244
S | 20.6 | 19.42446 | 22.4 | 19.5 | 21.2 | 20.4 | 19.8 | 20.6 | 20.2 | 20.3 | 20 | 20.40222
Fe | 2.1 | 1.952724 | 3.6 | 1.9 | 2 | 1.6 | 1.1 | 2.2 | 1.9 | 1.7 | 1.1 | 1.922975
| Summary: | Aynak cobaltite is close to stoichiometric CoAsS, with minor Fe substitution for Co (range 1.1-3.6 wt% Fe, average 1.9 wt% Fe in 10 analyses). Nickel was not detected.

## Baryte
Only example of baryte found in samples examined under SEM:
Central Aynak
2017-04-18 | Electron images 28 and 29:
3901_1 | 80 micron long, elongate baryte inclusion within inclusion-rich core of a pyrite crystal
Ba | 58.5
O | 22.9
S | 14.5
Sr | 2.7
Fe | 0.9 | (contamination from surrounding pyrite)
Ca | 0.4

## Apatite
Aynak apatite analyses |  |  |  |  | Summary: | Based on 52 analyses, Aynak apatite is predominantly fluorine-bearing (2.0-3.5 wt% F) with subordinate chlorine (0-1%). Central Aynak samples have lower chlorine (maximum 0.7 wt%) than Western Aynak samples. Highest chlorine concentrations, up to 2.1 wt%, occur in sample WA sample 301_5 in which wt% F and wt% Cl are about equal with Cl/F ratios up to 1.13.
| Central Aynak n=9 samples | [26 empty] | Western Aynak n=8 samples |  |  | In contrast to other samples, 301_5 apatite has high Cl, Cl=F
Date | 2017-04-18 | Looked for zonation: not found |  |  |  |  | 2016-06-06 | [20 empty] | 11/04.2017 |  |  | Nearby isolated xtals | [15 empty] | 2016-06-03
Sample | 3701_1 | 3701_1 | 3701_1 | 3701_1 | 3703_4 |  | 104_2 | 104_2 | 104_2 | 104_2 | 104_2 |  | 104_4a | 104_4a | 104_5 | 104_5 | 104_5 | 104_5 | 104_5 | 104_6b | 104_6b | 104_6b | 104_6b | 104_7 | 104_9 | 104_9 | 104_9 | 301_1 | 301_4 | 301_4 | 301_5 | 301_5 | 301_5 | 301_5 | 301_5 | 1001_2 | 1001_2 | 1001_2 | 1001_3 | 1001_3 | 1001_4 | 281_1 | 281_1 | 281_1 | 281_1 | 281_1 | 304_4 | 304_4 | 304_4 | 304_4 | 304_4 | 304_4 | 304_4 | 304_4
Ca | 41.2 | 41.4 | 40.8 | 41 | 40.4 |  | 40.2 | 41.4 | 40.4 | 40 | 40.5 |  | 41.3 | 40.8 | 39.9 | 40.2 | 41 | 40.1 | 39.7 | 40.1 | 40.5 | 40.5 | 39.8 | 39.8 | 39.9 | 41.2 | 41.3 | 40.5 | 41.3 | 40.8 | 41.5 | 40.9 | 42.3 | 40.6 | 41 | 40.9 | 42.5 | 41.2 | 40.2 | 39.3 | 31.4 | 41.5 | 40 | 40.6 | 39.8 | 40.6 | 40.4 | 40.4 | 39.7 | 40.2 | 38.8 | 39.5 | 40.1 | 39.9
O | 35.6 | 36.4 | 36.1 | 35.9 | 33.3 |  | 32.7 | 33.9 | 32.7 | 35.7 | 33.3 |  | 34.4 | 32.5 | 36.8 | 32.9 | 36.7 | 33.8 | 33.8 | 33.9 | 32.9 | 35.8 | 33.8 | 35.8 | 33.3 | 33.6 | 34 | 33.1 | 36 | 37 | 35.4 | 36.4 | 35.6 | 34.3 | 35.7 | 35.7 | 35.5 | 36.4 | 33.4 | 33.5 | 36.1 | 36.7 | 34.7 | 34.8 | 34.1 | 34.6 | 33.6 | 32.9 | 333.3 | 32.4 | 33.6 | 35.7 | 33.7 | 33.2
P | 19.3 | 19.2 | 19.2 | 19 | 17 |  | 17.4 | 18.8 | 17.3 | 18 | 17 |  | 19 | 17.4 | 16.3 | 16.6 | 19.1 | 17.1 | 17.4 | 17.5 | 17.7 | 19.2 | 17.4 | 18.6 | 17 | 19.4 | 19 | 17.4 | 19.1 | 19.3 | 19.1 | 19.2 | 19 | 17.1 | 19.3 | 18.9 | 19.2 | 18.9 | 17.2 | 17 | 19 | 19.2 | 17.8 | 17.7 | 16.9 | 17.2 | 17.5 | 17.9 | 17.4 | 17.3 | 17.1 | 18.7 | 17.6 | 17.8
F | 2.2 | 2.3 | 2.3 | 2.2 | 2.7 |  | 2.9 | 3 | 3 | 3.2 | 2 |  | 2.3 | 2.3 | 2.5 | 2.7 | 3.2 | 3 | 2.9 | 2 | 2.2 | 2.3 | 2.4 | 3 | 2.8 | 3 | 3.4 | 2.7 | 3.3 | 3 | 1.5 | 2.1 | 2.1 | 1.6 | 1.9 | 3.3 | 2.8 | 3.5 | 2.2 | 2.4 | 2.7 | 1.7 | 2 | 2.4 | 2.4 | 1.8 | 2.3 | 2.4 | 2.2 | 2.4 | 2.9 | 3 | 2.5 | 2.6
Cl | 0.6 | 0.6 | 0.7 | 0.7 |  |  | 0.2 |  | 0.2 |  | 0.2 |  |  | 0.3 | 0.2 |  |  |  |  | 0.2 | 0.2 | [6 empty] | 0.4 | 0.3 |  | 1.7 | 1.4 | 1 | 1.5 | 2.1 |  |  |  | 1.5 | 1.1 | 0.8 | 1 | 0.7 | 0.9 | 0.8 | 1 |  |  | 0.8 | 0.7 | 0.8 | 0.7 |  | 0.7
Cl/F ratio | 0.2727273 | 0.2608696 | 0.3043478 | 0.3181818 |  |  | 0.06896552 |  | 0.06666667 |  | 0.1 |  |  | 0.1304348 | 0.08 |  |  |  |  | 0.1 | 0.09090909 | [6 empty] | 0.1481481 | 0.09090909 |  | 1.133333 | 0.6666667 | 0.4761905 | 0.9375 | 1.105263 |  |  |  | 0.6818182 | 0.4583333 | 0.2962963 | 0.5882353 | 0.35 | 0.375 | 0.3333333 | 0.5555556 |  |  | 0.3636364 | 0.2916667 | 0.2758621 | 0.2333333 |  | 0.2692308
Allanite xtal adjoining larger apatite:
Aynak monazite | [7 empty] | Aynak xenotime | [38 empty] | spectra 74 and 75, image 14
Sample | 3703_1 |  | Min Dat "ideal" monazite-(Ce) |  |  |  |  | spec 196 | 281_2 |  |  | Min Dat "ideal" xenotime-(Y)
Notes | small xtal |  | is similar to 3703_1 except this lacks Th | [8 empty] | is similar though Aynak sample has Dy, Er, Yb and Gd substituting for some Y | [34 empty] | Tiny molybdenite - spectrum 79, image 15
P | 14.1 |  | P | 12.9 |  |  |  | P | 16 |  |  | 16.8
O | 24 |  | O | 26.6 |  |  |  | O | 31 |  |  | 34.8
Ce | 30.1 |  | Ce | 29.2 |  |  |  | Y | 36.8 | 51.5 | sum REE | 48.4
La | 15.5 |  | La | 14.5 |  |  |  | Dy | 5.7
Nd | 12.4 |  | Nd | 12 |  |  |  | Er | 3.7
Pr | 2.7 | [6 empty] | Yb | 2.7
Sm | 1.2 | [6 empty] | Gd | 2.6
|  |  | Th | 4.8 |  |  |  | Ti | 0.8
[8 empty] | Ca | 0.8

## Scapolite
Scapolite in Western Aynak samples |  |  |  | Summary: | Scapolite was confirmed by SEM as a matrix phase in Western Aynak sample 1001-3. EDS analyses show compositions range from Na1.99Ca1.89Al4.30Si7.70O24Cl to Na2.56Ca1.36Al4.01Si7.99O24Cl.
(Na,Ca)4[Al3Si9O24]Cl
Date | 2017-04-11 |  |  |  |  | Theoretical | Formula calculations:
Sample | 1001_3 | 1001_3 | 1001_3 | 1001_3 |  | composition: |  |  | spec 434 | spec 434 | spec 439 | spec 439 | spec 444 | spec 444 | spec 448 | spec 448
Notes | spec 434 | spec 439 | spec 444 | spec 448 |  |  | el/ox convert |  | el% | ox% | el% | ox% | el% | ox% | el% | ox%
O | 43.8 | 43.6 | 43.4 | 43.6 |  | 43.78 |  | F
Si | 26.5 | 25.9 | 26.5 | 26.9 |  | 22.42 | 1.35 | Na2O | 5.6 | 7.56 | 5.2 | 7.02 | 6.1 | 8.235 | 6.7 | 9.045
Al | 13.5 | 13.9 | 13.4 | 13 |  | 15.38 | 1.66 | MgO
Ca | 8.5 | 8.6 | 7.6 | 6.2 |  | 9.14 | 1.89 | Al2O3 | 13.5 | 25.515 | 13.9 | 26.271 | 13.4 | 25.326 | 13 | 24.57
Na | 5.6 | 5.2 | 6.1 | 6.7 |  | 5.24 | 2.14 | SiO2 | 26.5 | 56.71 | 25.9 | 55.426 | 26.5 | 56.71 | 26.9 | 57.566
K |  | 0.6 | 0.4 | 0.5 |  | 0 |  | SO3
Cl | 2.2 | 2.1 | 2.7 | 3.1 |  | 4.04 |  | Cl | 2.2 |  | 2.1 |  | 2.7 |  | 3.1
[7 empty] | 1.4 | CaO | 8.5 | 11.9 | 8.6 | 12.04 | 7.6 | 10.64 | 6.2 | 8.68
[7 empty] | 1.2 | K2O |  |  | 0.6 | 0.72 | 0.4 | 0.48 | 0.5 | 0.6
[7 empty] | 1.43 | FeO
K-feldspar in 1001_4: spec 456 shows 14.0% K and 1.0% Ba | [6 empty] | Formula to 12 (Al, Si) |  | spec 434 | spec 439 | spec 444 | spec 448
[7 empty] | F |  | 0 | 0 | 0 | 0
[7 empty] | Na |  | 2.131137 | 1.987958 | 2.327384 | 2.557295
[7 empty] | Mg |  | 0 | 0 | 0 | 0
[7 empty] | Al |  | 4.153367 | 4.295976 | 4.133198 | 4.011369
[7 empty] | Si |  | 7.846633 | 7.704024 | 7.866802 | 7.988631
[7 empty] | S |  | 0 | 0 | 0 | 0
[7 empty] | Cl |  | 0.5415588 | 0.5193052 | 0.6663488 | 0.7653627
[7 empty] | Ca |  | 1.856993 | 1.887427 | 1.664638 | 1.358519
[7 empty] | K |  | 0 | 0.06724135 | 0.04473831 | 0.0559445
[7 empty] | Fe |  | 0 | 0 | 0 | 0
[7 empty] | Na+K+Ca |  | 3.98813 | 3.942626 | 4.036761 | 3.971759

## Dol Cal
Aynak calcite and dolomite analyses
| Summary: | Over 60 SEM-EDS analyses were obtained of carbonate minerals in Aynak samples, comprising 14 calcite, 44 dolomite, 4 siderite and 1 ankerite. Coexisting calcite and dolomite was noted in samples 104_5, 281_4, 301_3 and 304_3a. Calcites contain up to 1.5 wt% Mn, 1 wt% Fe and 0.8 wt% Mg. Dolomites contain 1.7-8.6 wt% Fe and up to 2.1 wt% Mn. Only found in sample 104_4a, siderite contains 6-8 wt% Ca, 2-4 wt% Mg and 0.5 wt% Mn.
RAW DATA BEFORE SORTING
Central Aynak n=29 | [14 empty] | siderite dominates in 104-4a
Date | 2017-04-18 | [7 empty] | 2016-06-06
Sample | 2901_3 | 2901_4 | 2901_4 | 3703_4 | 3901_1 | 3901_2 | 3901_3 | 3901_3 | 104_2 | 104_2 | 104_2 | 104_2 | 104_4a | 104_4a | 104_4a | 104_4a | 104_4a | 104_4a | 104_5 | 104_5 | 104_5 | 104_5 | 104_6b | 104_6b | 104_6b | 104_7 | 104_7 | 104_9 | 104_9
Notes | dolomite | dolomite | dolomite | calcite | calcite | calcite | calcite Yb 1.4 | calcite Yb 1.5 | dolomite Sb 2.0 | dolomite Sb 2.2 | dolomite Sb 2.3 | dolomite | dolomite | dolomite | siderite | siderite | siderite | siderite | calcite | dolomite | dolomite | dolomite Sb 1.7 | dolomite | dolomite Sb 1.7 | dolomite Sb 2.1 | dolomite | dolomite Sb 2.3 | dolomite | dolomite Sb 2.0
O | 52.8 | 51.3 | 52.6 | 51.3 | 51.1 | 49.9 | 49.3 | 49.9 | 51.2 | 52 | 50.8 | 53 | 54.6 | 54.4 | 41.4 | 43.1 | 40.3 | 40 | 51.9 | 53.6 | 54 | 51.5 | 54.4 | 54 | 52.3 | 55.1 | 50.9 | 55.4 | 51.6
Ca | 28.6 | 29.5 | 28.2 | 46.9 | 48.9 | 47.5 | 47.5 | 47 | 28.2 | 27.3 | 27.4 | 27.6 | 27.5 | 26.7 | 5.9 | 8.2 | 6.1 | 5.5 | 47.2 | 26.5 | 27.1 | 28.9 | 27.3 | 26.1 | 26.9 | 25.6 | 28 | 27.1 | 28
Mg | 15.1 | 15.8 | 15.1 | 0.5 | 0 | 0.8 | 0.3 | 0 | 13.7 | 14.2 | 13.9 | 13.7 | 14.7 | 14.7 | 3.3 | 4.5 | 2.1 | 3.2 | 0.4 | 13.2 | 13.7 | 14.6 | 15.6 | 15.7 | 15.4 | 15 | 14.3 | 15.4 | 15.9
Fe | 2.3 | 2.7 | 3.3 | 0.9 | 0 | 0.9 | 0.4 | 0 | 4.2 | 3.5 | 2.6 | 4.8 | 2.3 | 2.8 | 48.8 | 43.5 | 51.1 | 50.7 |  | 5.1 | 4.1 | 2.5 | 1.8 | 1.7 | 2.2 | 3.5 | 3.5 | 1.7 | 1.8
Mn | 1.2 | 0.8 | 0.9 | 0.4 | 0 | 0.7 | 1.1 | 1.5 | 0.8 | 0.8 | 1 | 0.8 | 0.9 | 1.4 | 0.5 | 0.7 | 0.5 | 0.5 | 0.5 | 1.7 | 1.2 | 0.9 | 0.9 | 0.8 | 1 | 0.9 | 1 | 0.4 | 0.6
Western Aynak n=34
Date | 2017-04-11
Sample | 301_3 | 301_3 | 301_4 | 301_4 | 301_4 |  | 301_4 | 301_5 | 301_5 | 1001_3 | 1001_3 | 281_1 | 281_1 | 281_2 | 281_2 | 281_4 | 281_4 | 281_4 | 304_2 | 304_2 | 304_2 | 304_2 | 304_2 | 304_2 | 304_2 | 304_2 | 304_2 | 304_3a | 304_3a | 304_3a | 304_3a | 304_3a | 304_3a | 304_3a | 304_3a
Notes | dolomite | calcite | dolomite | calcite | dol Al 1.6 Cl 0.8 |  | dolomite | dolomite | dolomite | dolomite | dolomite Si 0.4 | dolomite | dolomite | dolomite | dolomite | dolomite | dolomite | calcite | ankerite? Sr 0.1 | dol Sr 0.2 | dolomite | dolomite | dolomite | dolomite | dolomite | dolomite | dolomite | calcite | calcite | calcite | calcite | calcite | dolomite | dolomite | dolomite
O | 52.2 | 50 | 53.7 | 51.6 | 52.2 |  | 53.3 | 54.6 | 54.3 | 53.9 | 53.1 | 51.8 | 53.1 | 52.9 | 53.4 | 52.7 | 53.2 | 51.2 | 50.5 | 51.4 | 53.9 | 53.8 | 52.4 | 54.5 | 52.6 | 53.5 | 53.8 | 50.3 | 50.6 | 50.9 | 51.3 | 50.8 | 48.9 | 53.5 | 52.1
Ca | 28.4 | 49.3 | 28.8 | 48.4 | 28.1 |  | 28.3 | 28.4 | 27.4 | 27.7 | 27.5 | 28.5 | 27.1 | 27.9 | 27.8 | 29 | 28.3 | 48.4 | 25.6 | 26.5 | 27.6 | 26.3 | 26.5 | 27.4 | 27.2 | 27.2 | 27 | 48 | 47.6 | 47.2 | 46.7 | 46.8 | 31.4 | 27.3 | 26.8
Mg | 13.6 |  | 14.6 |  | 13.8 |  | 14.3 | 14.4 | 14.3 | 14.9 | 13.7 | 14.1 | 14.4 | 14.1 | 13.9 | 15.5 | 15.3 | 0.4 | 9 | 11.8 | 15.5 | 13.9 | 13.1 | 15.1 | 14.4 | 14.9 | 14.6 | 0.5 | 0.5 | 0.5 | 0.6 | 0.3 | 14.6 | 14.6 | 13.2
Fe | 4 |  | 2.2 |  | 2.5 |  | 2.8 | 2.5 | 2.8 | 3 | 4.2 | 4.2 | 4 | 4.2 | 4 | 2 | 2.4 |  | 12.8 | 8.6 | 2.2 | 4.4 | 6.6 | 3 | 3.9 | 3.5 | 3.5 | 0.4 | 0.5 | 0.4 | 1.4 | 0.9 | 3.7 | 3.2 | 5.8
Mn | 1.8 | 0.7 | 0.8 |  | 1.1 |  | 1.2 |  | 1.2 | 0.5 | 1.1 | 1.3 | 1.4 | 0.9 | 0.9 | 0.8 | 0.8 |  | 2 | 1.6 | 0.8 | 1.5 | 1.4 | 0 | 1.8 | 1 | 1.1 | 0.7 | 0.9 | 1 | 0 | 1.1 | 1.5 | 1.4 | 2.1
SORTED INTO MINERAL SPECIES
Sample | 3703_4 | 3901_1 | 3901_2 | 3901_3 | 3901_3 | 104_5 | 301_3 | 301_4 | 281_4 | 304_3a | 304_3a | 304_3a | 304_3a | 304_3a
Notes | calcite | calcite | calcite | cal recalc | cal recalc | calcite | calcite | calcite | calcite | calcite | calcite | calcite | calcite | calcite |  |  | min | max | average
O | 51.3 | 51.1 | 49.9 | 50 | 50.7 | 51.9 | 50 | 51.6 | 51.2 | 50.3 | 50.6 | 50.9 | 51.3 | 50.8 |  | O | 49.9 | 51.9 | 50.82857
Ca | 46.9 | 48.9 | 47.5 | 48.2 | 47.8 | 47.2 | 49.3 | 48.4 | 48.4 | 48 | 47.6 | 47.2 | 46.7 | 46.8 |  | Ca | 46.7 | 49.3 | 47.77857
Mg | 0.5 | 0 | 0.8 | 0.3 |  | 0.4 |  |  | 0.4 | 0.5 | 0.5 | 0.5 | 0.6 | 0.3 |  | Mg | 0 | 0.8 | 0.4363636
Fe | 0.9 | 0 | 0.9 | 0.4 | [5 empty] | 0.4 | 0.5 | 0.4 | 1.4 | 0.9 |  | Fe | 0 | 1.4 | 0.6444444
Mn | 0.4 | 0 | 0.7 | 1.1 | 1.5 | 0.5 | 0.7 |  |  | 0.7 | 0.9 | 1 | 0 | 1.1 |  | Mn | 0 | 1.5 | 0.7166667
webmineral
Sample | 2901_3 | 2901_4 | 2901_4 | 104_2 | 104_2 | 104_2 | 104_2 | 104_4a | 104_4a | 104_5 | 104_5 | 104_5 | 104_6b | 104_6b | 104_6b | 104_7 | 104_7 | 104_9 | 104_9 | 301_3 | 301_4 | 301_4 | 301_4 | 301_5 | 301_5 | 1001_3 | 1001_3 | 281_1 | 281_1 | 281_2 | 281_2 | 281_4 | 281_4 | 304_2 | 304_2 | 304_2 | 304_2 | 304_2 | 304_2 | 304_2 | 304_2 | 304_3a | 304_3a |  |  |  |  | stoichiometric CaMg(CO3)2
Notes | dolomite | dolomite | dolomite | dol recalc | dol recalc | dol recalc | dolomite | dolomite | dolomite | dolomite | dol recalc | dolomite | dolomite | dol recalc | dol recalc | dolomite | dol recalc | dolomite | dol recalc | dolomite | dolomite | dol recalc | dolomite | dolomite | dolomite | dolomite | dol recalc | dolomite | dolomite | dolomite | dolomite | dolomite | dolomite | dol Sr 0.2 | dolomite | dolomite | dolomite | dolomite | dolomite | dolomite | dolomite | dolomite | dolomite |  | min | max | average
O | 52.8 | 51.3 | 52.6 | 51.2 | 53.2 | 53.1 | 53 | 54.6 | 54.4 | 53.6 | 54 | 52.3 | 54.4 | 54.9 | 53.5 | 55.1 | 52.1 | 55.4 | 52.7 | 52.2 | 53.7 | 53.4 | 53.3 | 54.6 | 54.3 | 53.9 | 53.3 | 51.8 | 53.1 | 52.9 | 53.4 | 52.7 | 53.2 | 51.4 | 53.9 | 53.8 | 52.4 | 54.5 | 52.6 | 53.5 | 53.8 | 53.5 | 52.1 | O | 51.2 | 55.4 | 53.2907 | 52.06
Ca | 28.6 | 29.5 | 28.2 | 28.2 | 27.9 | 28.6 | 27.6 | 27.5 | 26.7 | 26.5 | 27.1 | 29.4 | 27.3 | 26.6 | 27.5 | 25.6 | 28.7 | 27.1 | 28.6 | 28.4 | 28.8 | 28.8 | 28.3 | 28.4 | 27.4 | 27.7 | 27.6 | 28.5 | 27.1 | 27.9 | 27.8 | 29 | 28.3 | 26.5 | 27.6 | 26.3 | 26.5 | 27.4 | 27.2 | 27.2 | 27 | 27.3 | 26.8 | Ca | 25.6 | 29.5 | 27.69767 | 21.73
Mg | 15.1 | 15.8 | 15.1 | 13.7 | 14.5 | 14.5 | 13.7 | 14.7 | 14.7 | 13.2 | 13.7 | 14.8 | 15.6 | 16 | 15.8 | 15 | 14.6 | 15.4 | 16.2 | 13.6 | 14.6 | 14.1 | 14.3 | 14.4 | 14.3 | 14.9 | 13.8 | 14.1 | 14.4 | 14.1 | 13.9 | 15.5 | 15.3 | 11.8 | 15.5 | 13.9 | 13.1 | 15.1 | 14.4 | 14.9 | 14.6 | 14.6 | 13.2 | Mg | 11.8 | 16.2 | 14.52326 | 13.18
Fe | 2.3 | 2.7 | 3.3 | 4.2 | 3.6 | 2.7 | 4.8 | 2.3 | 2.8 | 5.1 | 4.1 | 2.6 | 1.8 | 1.7 | 2.2 | 3.5 | 3.6 | 1.7 | 1.9 | 4 | 2.2 | 2.6 | 2.8 | 2.5 | 2.8 | 3 | 4.2 | 4.2 | 4 | 4.2 | 4 | 2 | 2.4 | 8.6 | 2.2 | 4.4 | 6.6 | 3 | 3.9 | 3.5 | 3.5 | 3.2 | 5.8 | Fe | 1.7 | 8.6 | 3.406977
Mn | 1.2 | 0.8 | 0.9 | 0.8 | 0.8 | 1.1 | 0.8 | 0.9 | 1.4 | 1.7 | 1.2 | 0.9 | 0.9 | 0.8 | 1 | 0.9 | 1 | 0.4 | 0.6 | 1.8 | 0.8 | 1.1 | 1.2 |  | 1.2 | 0.5 | 1.1 | 1.3 | 1.4 | 0.9 | 0.9 | 0.8 | 0.8 | 1.6 | 0.8 | 1.5 | 1.4 | 0 | 1.8 | 1 | 1.1 | 1.4 | 2.1 | Mn | 0 | 2.1 | 1.061905
[44 empty] | C |  |  |  | 13.03
carbon not included in UoB analyses

## Ti minerals
Ilmenite | [24 empty] | (FeMn)TiO3
| Central Aynak | [16 empty] | Western Aynak
Date | 2017-04-18 | [16 empty] | 2017-04-11
Sample | 3901_1 | 3901_1 | 3901_1 | 3901_1 |  | 3901_2 | 3901_2 | 3901_2 | 3901_2 | 3901_2 | 3901_3 | 3901_3 | 3901_3 | 3901_3 | 3901_3 | 3901_3 | 3901_3 | 281_5 | 281_5 | 281_5 | 281_5 | 281_5 | 281_5 | 281_5
Notes |  |  | Si 0.7 |  |  | Si 0.3 |  | Recalc |  |  | Recalc | [6 empty] | disseminated crystals in foliated matrix | [7 empty] | Min Mn | at wt | mol calc | mol prop | oxide | convert | No. Oxy's | mol prop O | Formula
Fe | 35.5 | 35.4 | 34.1 | 35.4 |  | 36.7 | 36.9 | 37.46162 | 36.8 | 34.7 | 29.33468 | 34.3 | 30.4 | 35.9 | 34.1 | 34.2 | 33.4 | 33.2 | 33.2 | 33.2 | 35.7 | 33.1 | 35.4 | 32.1 | Fe | 35.7 | 55.8 | 0.6397849 | 20.11111 | FeO | 1.29 | 1 | 20.11111 | 0.9394452
Ti | 32.6 | 32.1 | 32.2 | 32.4 |  | 30.8 | 31.1 | 31.42272 | 30.8 | 32.9 | 31.55242 | 32 | 32.4 | 31.5 | 32.1 | 32.1 | 33.1 | 32.7 | 31.9 | 32.5 | 32.3 | 32.5 | 32.8 | 32.5 | Ti | 32.3 | 47.9 | 0.6743215 | 21.19674 | TiO2 | 1.67 | 2 | 42.39348 | 0.9901578
O | 28.7 | 29.1 | 29.2 | 28.5 |  | 28.7 | 28.3 | 27.53327 | 29.1 | 28.4 | 31.55242 | 28.2 | 28.8 | 28.3 | 28.8 | 27.2 | 27.9 | 28.5 | 29.7 | 28.8 | 29 | 28.4 | 28.3 | 29.6 | O | 29 | 16 | 1.8125 | 56.97444
Mn | 3.2 | 3.5 | 3.9 | 3.7 |  | 3.5 | 3.6 | 3.582395 | 3.4 | 4.1 | 7.560484 | 5.5 | 8.4 | 4.3 | 5 | 6 | 5.7 | 5.6 | 5.2 | 5.5 | 3 | 6 | 3.5 | 5.9 | Mn | 3 | 54.9 | 0.05464481 | 1.717714 | MnO | 1.29 | 1 | 1.717714 | 0.08023915
[28 empty] | 3.181251 | 100 |  |  |  | 64.2223 | 21.40743
[26 empty] | Max Mn | at wt | mol calc | mol prop | oxide | convert | No. Oxy's | mol prop O | Formula
Titanite | [24 empty] | Fe | 30.4 | 55.8 | 0.5448029 | 17.16338 | FeO | 1.29 | 1 | 17.16338 | 0.7970288
[25 empty] | Ti | 32.4 | 47.9 | 0.6764092 | 21.30948 | TiO2 | 1.67 | 2 | 42.61896 | 0.9895646
Date | 2016-06-06 | [6 empty] | 2017-04-11 | [16 empty] | O | 28.8 | 16 | 1.8 | 56.70689
Sample | 104_2 |  | 104_4a | 104_4a | 104_4a |  |  | 281_4 | 281_4 | 281_5 | [14 empty] | Mn | 8.4 | 54.9 | 0.1530055 | 4.820258 | MnO | 1.29 | 1 | 4.820258 | 0.223842
Notes | 10 micron encs |  |  | Recalc | dubious |  |  | matrix grains | dubious | vein | [17 empty] | 3.174218 | 100 |  |  |  | 64.60259 | 21.5342
O | 40.5 |  | 39.7 | 39.24949 | 37.1 |  |  | 37.2 | 36.6 | 39.2
Ti | 23.2 |  | 24.7 | 24.84787 | 27.3 |  |  | 26 | 39.6 | 24.3
Ca | 20.6 |  | 20.7 | 21.09533 | 23.6 |  |  | 22.1 | 13.9 | 21.2 | Ilmenite summary:
Si | 14.5 |  | 14.4 | 14.40162 | 11.7 |  |  | 14.5 | 9.2 | 14.5 | In 23 analyses the range is from (Fe0.8 Mn0.2)TiO3 to (Fe0.92 Mn 0.08)TiO3. Highest Mn in sample 3901_3. In sample 281_5, the Mn concentrations vary by factor of 2 between disseminated grains.
Al | 1 |  | 0.4 | 0.4056795 | 0.4 |  |  | 0.3 | 0.4 | 0.8
Fe | 0.3 | [9 empty] | Titanite summary:
Found in four samples analysed by SEM-EDS: 104_2, 104_4a, 281_4 and 281_5. Occurring as inclusions, in matrix, and in cross-cutting veins. Slight variations in composition but close to stoichiometric.
Rutile - in 104_2 it has 0.8% V, 1.2% V, no detected V in different xtals | [10 empty] | Rutile summary:
| In 301_3 rutile contains 1.5% Nb and 0.5% Fe, but no detectable V | [9 empty] | In most samples rutile is close to pure TiO2. However in 301_3 rutile contains 1.5% Nb and 0.5% Fe, whereas in 1001_2 rutile contains 1.2% V.
In 1001_2 rutile contains 1.2% V
In 1001_3 and 1001_4, rutile has no detectable V or Nb
In 281_3b, rutile has no detectable V or Nb
In 304_3a, rutile has no detectable V or Nb

## Garnet
GARNET in Western Aynak sample 281_5
Matrix fabric wraps around 0.7mm equant crystal which is fractured with chloritic alteration along fractures
Summary: | Garnet has a composition intermediate between almandine (predominates) and spessartine-grossular with a small component of pyrope.
Date | 2017-04-11
Sample | Spec 259
Notes | Image 55 | at wt | at calc | at wt% | minus O | oxide
O | 36.6 | 16 | 2.2875 | 56.49626
Fe | 18.8 | 55.8 | 0.3369176 | 8.321128 | 19.12738 | FeO
Si | 18 | 28.1 | 0.6405694 | 15.82067 | 36.36622 | SiO2
Al | 11.3 | 27 | 0.4185185 | 10.33649 | 23.76001 | Al2O3
Mn | 8.2 | 45.9 | 0.1786492 | 4.412246 | 10.14222 | MnO
Ca | 6.5 | 40.1 | 0.1620948 | 4.003387 | 9.202396 | CaO
Mg | 0.6 | 24.3 | 0.02469136 | 0.6098226 | 1.401771 | MgO
|  |  | 4.048941 | 100 | 100